## Sheet1
Paper_ID | Channel | Solvent | Concentration_mg_ml | Process | Spin_RPM | Annealing_temp_C | Annealing_time_h | Ion_type | wt | polymer | Ion_diffusion | Ion_viscosity | Anion_radius | Cation_radius | Cation | Anion | Gate_voltage_V | Drain_voltage_V | Gate_pulse_width_ms | Pulse_number | Electrode_type | Vth_V | On_off_ratio | Vth_window_V | Operating_temp_C | Tau_ms
2025_001 | P3HT | chloroform | 6 | Spin-coating | 2000 | 120 | 1 | ion_gel | 0.8 | PVDF-HFP | 1.28 | 63.125 | 0.27 | 0.338 | BMIM | TFSI | -2 | -0.5 | 1000 | 100 | Au | -2.51 | 3000000 | N/A | N/A | 2366110
2025_001 | P3HT | chloroform | 6 | Spin-coating | 2000 | 120 | 1 | ion_gel | 0.8 | PVDF-HFP | 1.28 | 63.125 | 0.27 | 0.338 | BMIM | TFSI | -2 | -0.5 | 1000 | 100 | Au | -2.32 | 13000000 | N/A | N/A | 2268371
2025_002 | P3HT | chlorobenzene | 10 | Spin-coating | 1500 | 130 | 0.0833 | polymer_electrolyte | 0.56 | PVDF-HFP + poly(DADMATFSI) | 1.24 | 65.18 | 0.27 | 0.298 | EMIM | TFSI | -3.5 | -0.5 | N/A | 2 | Cr_Au | -0.83 | N/A | 2.81 | N/A | 412.65
2025_002 | P3HT | chlorobenzene | 10 | Spin-coating | 1500 | 130 | 0.0833 | polymer_electrolyte | 0.56 | PVDF-HFP + poly(DADMATFSI) | 2.16 | 45 | 0.225 | 0.298 | EMIM | BF4 | -3.5 | -0.5 | N/A | 2 | Cr_Au | -0.99 | N/A | 2.9 | N/A | 874.85
2025_002 | P3HT | chlorobenzene | 10 | Spin-coating | 1500 | 130 | 0.0833 | polymer_electrolyte | 0.56 | PVDF-HFP + poly(DADMATFSI) | N/A | N/A | 0.255 | 0.298 | EMIM | PF6 | -3.5 | -0.5 | N/A | 2 | Cr_Au | -1.11 | N/A | 2.6 | N/A | 1218.06
2025_003 | P3HT | toluene | 8 | Spin-coating | 3500 | 130 | 0.5 | ion_gel | 0.25 | TMC-3/PEGDA/PEGMA | 0.554 | 146 | 0.27 | 0.298 | EMIM | TFSI | -3 | -3 | 100 | 2 | MWCNT | -2.2 | 10000 | N/A | 25 | 156.41
2025_003 | P3HT | toluene | 8 | Spin-coating | 3500 | 130 | 0.5 | ion_gel | 0.25 | TMC-3/PEGDA/PEGMA | 0.554 | 146 | 0.27 | 0.298 | EMIM | TFSI | -3 | -3 | 50 | 10 | MWCNT | -2.2 | 10000 | N/A | 25 | 1400
2025_003 | P3HT | toluene | 8 | Spin-coating | 3500 | 130 | 0.5 | ion_gel | 0.25 | TMC-3/PEGDA/PEGMA | 0.554 | 146 | 0.27 | 0.298 | EMIM | TFSI | -3 | -3 | 50 | 50 | MWCNT | -2.2 | 10000 | N/A | 25 | 2100
2025_003 | P3HT | toluene | 8 | Spin-coating | 3500 | 130 | 0.5 | ion_gel | 0.25 | TMC-3/PEGDA/PEGMA | 0.554 | 146 | 0.27 | 0.298 | EMIM | TFSI | -3 | -3 | 100 | 10 | MWCNT | -2.2 | 10000 | N/A | 25 | 1000
2025_003 | P3HT | toluene | 8 | Spin-coating | 3500 | 130 | 0.5 | ion_gel | 0.25 | TMC-3/PEGDA/PEGMA | 0.554 | 146 | 0.27 | 0.298 | EMIM | TFSI | -3 | -3 | 100 | 50 | MWCNT | -2.2 | 10000 | N/A | 25 | 2950
2025_003 | P3HT | toluene | 8 | Spin-coating | 3500 | 130 | 0.5 | ion_gel | 0.25 | TMC-3/PEGDA/PEGMA | 0.554 | 146 | 0.27 | 0.298 | EMIM | TFSI | -3 | -3 | 400 | 10 | MWCNT | -2.2 | 10000 | N/A | 25 | 1100
2025_003 | P3HT | toluene | 8 | Spin-coating | 3500 | 130 | 0.5 | ion_gel | 0.25 | TMC-3/PEGDA/PEGMA | 0.554 | 146 | 0.27 | 0.298 | EMIM | TFSI | -3 | -3 | 400 | 50 | MWCNT | -2.2 | 10000 | N/A | 25 | 1400
2025_003 | P3HT | toluene | 8 | Spin-coating | 3500 | 130 | 0.5 | ion_gel | 0.25 | TMC-3/PEGDA/PEGMA | 0.554 | 146 | 0.27 | 0.298 | EMIM | TFSI | -4 | -3 | 50 | 10 | MWCNT | -2.2 | 10000 | N/A | 25 | 100
2025_003 | P3HT | toluene | 8 | Spin-coating | 3500 | 130 | 0.5 | ion_gel | 0.25 | TMC-3/PEGDA/PEGMA | 0.554 | 146 | 0.27 | 0.298 | EMIM | TFSI | -4 | -3 | 50 | 50 | MWCNT | -2.2 | 10000 | N/A | 25 | 300
2025_004 | P3HT | chlorobenzene | 10 | Spin-coating | 1500 | 140 | 2 | ionic_liquid | 1 | N/A | 1.6 | 50.5 | 0.27 | 0.338 | BMIM | TFSI | -2 | -1 | 250 | 10 | Au_Cr | -2.12 | 100000 | N/A | N/A | 43246
2025_004 | P3HT | chlorobenzene | 10 | Spin-coating | 1500 | 140 | 2 | ionic_liquid | 1 | N/A | 1.6 | 50.5 | 0.27 | 0.338 | BMIM | TFSI | -2 | -1 | 250 | 10 | Au_Cr | -2.99 | 5900 | N/A | N/A | 253435
2025_005 | P3HT | chlorobenzene | 10 | Spin-coating | 1250 | N/A | N/A | ion_gel | 0.8 | PVDF-HFP | 1.773 | 45.625 | 0.27 | 0.298 | EMIM | TFSI | -2.5 | -0.2 | 100 | 100 | Ti_Au | N/A | N/A | N/A | 25 | 130197
2025_005 | P3HT | chlorobenzene | 10 | Spin-coating | 1250 | N/A | N/A | ion_gel | 0.8 | PVDF-HFP | 1.773 | 45.625 | 0.27 | 0.298 | EMIM | TFSI | -2.5 | -0.2 | 100 | 100 | Ti_Au | N/A | N/A | N/A | 25 | 151756
2025_005 | P3HT | chlorobenzene | 10 | Spin-coating | 1250 | N/A | N/A | ion_gel | 0.8 | PVDF-HFP | 1.773 | 45.625 | 0.27 | 0.298 | EMIM | TFSI | -2.5 | -0.2 | 100 | 100 | Ti_Au | N/A | N/A | N/A | 25 | 162450
2025_006 | P3HT | chlorobenzene | 10 | Spin-coating | 2000 | 160 | 0.5 | dual_ion_gel | 0.8 | PVDF-HFP | 1.281 | 63.125 | 0.27 | 0.338 | BMIM | TFSI | -1 | -1 | 500 | 100 | Au | -1.9 | 1400000 | N/A | N/A | 992560
2025_006 | P3HT | chlorobenzene | 10 | Spin-coating | 2000 | 160 | 0.5 | dual_ion_gel | 0.8 | PVDF-HFP | 1.281 | 63.125 | 0.27 | 0.338 | BMIM | TFSI | -1 | -1 | 500 | 100 | Au | -1.96 | 3500000 | N/A | N/A | 467570
2025_007 | P3HT | trichloromethane | 5 | Spin-coating | 1500 | 60 | 0.5 | ionic_liquid | 1 | N/A | 0.105 | 686 | 0.303 | 0.292 | TMA | MeSO4 | -0.6 | -1 | 100 | 1 | Ag_AgCl | N/A | N/A | N/A | N/A | 244
2025_007 | P3HT | trichloromethane | 5 | Spin-coating | 1500 | 60 | 0.5 | ionic_liquid | 1 | N/A | 0.105 | 686 | 0.303 | 0.292 | TMA | MeSO4 | -0.6 | -1 | 200 | 1 | Ag_AgCl | N/A | N/A | N/A | N/A | 228
2025_007 | P3HT | trichloromethane | 5 | Spin-coating | 1500 | 60 | 0.5 | ionic_liquid | 1 | N/A | 0.105 | 686 | 0.303 | 0.292 | TMA | MeSO4 | -0.6 | -1 | 400 | 1 | Ag_AgCl | N/A | N/A | N/A | N/A | 906
2025_007 | P3HT | trichloromethane | 5 | Spin-coating | 1500 | 60 | 0.5 | ionic_liquid | 1 | N/A | 0.105 | 686 | 0.303 | 0.292 | TMA | MeSO4 | -0.6 | -1 | 600 | 1 | Ag_AgCl | N/A | N/A | N/A | N/A | 1026
2025_007 | P3HT | trichloromethane | 5 | Spin-coating | 1500 | 60 | 0.5 | ionic_liquid | 1 | N/A | 0.105 | 686 | 0.303 | 0.292 | TMA | MeSO4 | -0.6 | -1 | 800 | 1 | Ag_AgCl | N/A | N/A | N/A | N/A | 2144
2025_007 | P3HT | trichloromethane | 5 | Spin-coating | 1500 | 60 | 0.5 | ionic_liquid | 1 | N/A | 0.105 | 686 | 0.303 | 0.292 | TMA | MeSO4 | -0.6 | -1 | 1000 | 1 | Ag_AgCl | N/A | N/A | N/A | N/A | 4075
2025_008 | P3HT | toluene | N/A | Interfacial_assembly/transfer | N/A | N/A | N/A | ion_gel | 0.8 | PVDF-HFP | 1.773 | 45.625 | 0.27 | 0.298 | EMIM | TFSI | -3 | -1 | 50 | 2 | eutectic_gallium_indium | N/A | 250000 | N/A | 25 | 634.98
2025_009 | P3HT | chlorobenzene | 10 | Spin-coating | 2000 | 160 | 0.5 | ion_gel | 0.8 | PVDF-HFP | 1.28 | 63.125 | 0.27 | 0.338 | BMIM | TFSI | -1.5 | -0.5 | 1000 | 100 | Au | -2.77 | 140 | 0.22 | 25 | 2174506
2025_009 | P3HT | chlorobenzene | 10 | Spin-coating | 2000 | 160 | 0.5 | ion_gel | 0.8 | PVDF-HFP | 1.28 | 63.125 | 0.27 | 0.338 | BMIM | TFSI | -1.5 | -0.5 | 1000 | 100 | Au | -2.73 | 2500 | 2.25 | 25 | 25344443
2025_011 | P3HT | chloroform | 10 | Spin-coating | 1000 | 80 | 0.333 | ion_gel | 0.8 | PVDF-HFP | 1.773 | 45.625 | 0.27 | 0.298 | EMIM | TFSI | -2 | N/A | 10 | 2 | PEDOT_PSS | 0.0255 | N/A | 0.256 | 25 | 149
2025_011 | P3HT | chloroform | 10 | Spin-coating | 1000 | 80 | 0.333 | ion_gel | 0.8 | PVDF-HFP | 1.773 | 45.625 | 0.27 | 0.298 | EMIM | TFSI | -7.5 | N/A | 10 | 2 | PEDOT_PSS | -4.16 | 1000000 | 8.65 | 25 | 194
2025_012 | P3HT | chloroform | 5 | Spin-coating | 7500 | N/A | N/A | ion_gel | 0.8 | PVDF-HFP | 1.773 | 45.625 | 0.27 | 0.298 | EMIM | TFSI | -0.5 | -1.5 | 200 | 100 | Cr_Au | -1 | N/A | N/A | N/A | 7870
2025_012 | P3HT | chloroform | 5 | Spin-coating | 7500 | N/A | N/A | ion_gel | 0.8 | PVDF-HFP | 1.773 | 45.625 | 0.27 | 0.298 | EMIM | TFSI | -1 | -1.5 | 200 | 100 | Cr_Au | -1 | N/A | N/A | N/A | 8560
2025_012 | P3HT | chloroform | 5 | Spin-coating | 7500 | N/A | N/A | ion_gel | 0.8 | PVDF-HFP | 1.773 | 45.625 | 0.27 | 0.298 | EMIM | TFSI | -1.5 | -1.5 | 200 | 100 | Cr_Au | -1 | N/A | N/A | N/A | 9690
2025_012 | P3HT | chloroform | 5 | Spin-coating | 7500 | N/A | N/A | ion_gel | 0.8 | PVDF-HFP | 1.773 | 45.625 | 0.27 | 0.298 | EMIM | TFSI | -2 | -1.5 | 200 | 100 | Cr_Au | -1 | N/A | N/A | N/A | 10090
2025_013 | P3HT | chloroform_dichloromethane | 3 | Spin-coating | 3500 | 60 | 2 | ion_gel | 0.5 | thermoplastic polyurethane elastomer | 1.108 | 73 | 0.27 | 0.298 | EMIM | TFSI | -4 | 1 | 500 | 10 | carbon_nanotube | -3.3 | N/A | N/A | N/A | 7210
2025_013 | P3HT | chloroform_dichloromethane | 3 | Spin-coating | 3500 | 60 | 2 | ion_gel | 0.5 | thermoplastic polyurethane elastomer | 1.108 | 73 | 0.27 | 0.298 | EMIM | TFSI | -4 | 1 | 500 | 10 | carbon_nanotube | -3.3 | N/A | N/A | N/A | 4850
2025_013 | P3HT | chloroform_dichloromethane | 3 | Spin-coating | 3500 | 60 | 2 | ion_gel | 0.5 | thermoplastic polyurethane elastomer | 1.108 | 73 | 0.27 | 0.298 | EMIM | TFSI | -4 | 1 | 500 | 10 | carbon_nanotube | -3.3 | N/A | N/A | N/A | 3130
2025_014 | P3HT | 1_2_dichlorobenzene | 7 | Inkjet_printing | N/A | 25 | 12 | ion_gel | 0.9167 | PEGDA | 2.031 | 39.818 | 0.27 | 0.298 | EMIM | TFSI | -3 | N/A | 50 | 2 | Au | N/A | N/A | N/A | N/A | 647
2025_015 | P3HT | toluene | 10 | Spin-coating | 1500 | 150 | 0.1667 | ion_gel | 0.8 | PVDF-HFP | 0.596 | 135.75 | 0.27 | 0.513 | PYR14 | TFSI | -5 | -0.1 | N/A | 20 | Cr_Au | -0.46 | 11300 | N/A | N/A | 7359.5
2025_015 | P3HT | toluene | 10 | Spin-coating | 1500 | 150 | 0.1667 | ion_gel | 0.8 | PVDF-HFP | 0.596 | 135.75 | 0.27 | 0.513 | PYR14 | TFSI | -4.5 | -0.1 | N/A | 15 | Cr_Au | N/A | N/A | N/A | N/A | 10405.84
2025_016 | P3HT | dichloromethane | 2 | Spin-coating | 2000 | 90 | 0.1667 | ion_gel | 0.8 | PVDF-HFP | 1.773 | 45.625 | 0.27 | 0.298 | EMIM | TFSI | -3 | -1 | 50 | 2 | AuNPs-AgNWs/PDMS | N/A | N/A | N/A | N/A | 877
2025_016 | P3HT | dichloromethane | 2 | Spin-coating | 2000 | 90 | 0.1667 | ion_gel | 0.8 | PVDF-HFP | 1.773 | 45.625 | 0.27 | 0.298 | EMIM | TFSI | -3 | -1 | 50 | 2 | AuNPs-AgNWs/PDMS | N/A | N/A | N/A | N/A | 838
2025_016 | P3HT | dichloromethane | 2 | Spin-coating | 2000 | 90 | 0.1667 | ion_gel | 0.8 | PVDF-HFP | 1.773 | 45.625 | 0.27 | 0.298 | EMIM | TFSI | -3 | -1 | 50 | 2 | AuNPs-AgNWs/PDMS | N/A | N/A | N/A | N/A | 689
2025_016 | P3HT | dichloromethane | 2 | Spin-coating | 2000 | 90 | 0.1667 | ion_gel | 0.8 | PVDF-HFP | 1.773 | 45.625 | 0.27 | 0.298 | EMIM | TFSI | -3 | -1 | 50 | 2 | AuNPs-AgNWs/PDMS | N/A | N/A | N/A | N/A | 614
2025_017 | P3HT | dichlorobenzene | 15 | Spin-coating | 2000 | 70 | 1 | polymer_electrolyte | 0.4118 | PVDF-HFP | 0.912 | 88.643 | 0.27 | 0.298 | EMIM | TFSI | -2 | -1 | 50 | 2 | Au | N/A | N/A | 4 | 25 | 31580
2025_018 | P3HT | dichlorobenzene | 15 | Spin-coating | 2000 | 50 | 2 | ion_gel | 0.2 | PVDF-HFP | 0.443 | 182.5 | 0.27 | 0.298 | EMIM | TFSI | -5 | -1.2 | 50 | 2 | Au | N/A | N/A | N/A | N/A | 695
2025_018 | P3HT | dichlorobenzene | 15 | Spin-coating | 2000 | 50 | 2 | ion_gel | 0.2 | PVDF-HFP | 0.443 | 182.5 | 0.27 | 0.298 | EMIM | TFSI | -5 | -0.5 | 50 | 2 | Au | N/A | N/A | N/A | N/A | 675
2025_019 | P3HT | dichlorobenzene | 15 | Spin-coating | N/A | 50 | 2 | ion_gel | 0.8 | PVDF-HFP | 1.773 | 45.625 | 0.27 | 0.298 | EMIM | TFSI | -2 | -0.5 | 100 | 2 | Au | N/A | N/A | N/A | 25 | 290
2025_020 | P3HT | dichlorobenzene | 15 | Spin-coating | N/A | 50 | 2 | ion_gel | 0.8 | PVDF-HFP | 1.773 | 45.625 | 0.27 | 0.298 | EMIM | TFSI | -1 | -0.2 | 20 | 1 | Au | N/A | N/A | N/A | 25 | 190
2025_021 | P3HT | N/A | 10 | Self-assembly/Laser_etching | N/A | 70 | 2 | ion_gel | 0.8 | PVDF-HFP | 1.773 | 45.625 | 0.27 | 0.298 | EMIM | TFSI | -1 | -0.1 | 30 | 2 | Au | N/A | N/A | N/A | 25 | 257.3
2025_022 | P3HT | chlorobenzene | 10 | Spin-coating | 1500 | 135 | 0.5 | ion_gel | 0.8 | PVDF-HFP | 1.281 | 63.125 | 0.27 | 0.338 | BMIM | TFSI | -1.5 | -1 | 1000 | 2 | Cr_Au | -0.87 | 20400000 | N/A | N/A | 382.5
2025_022 | P3HT | chlorobenzene | 10 | Spin-coating | 1500 | 135 | 0.5 | ion_gel | 0.8 | PVDF-HFP | 1.281 | 63.125 | 0.27 | 0.338 | BMIM | TFSI | -1.5 | -1 | 1000 | 2 | Cr_Au | -0.85 | 14700000 | N/A | N/A | 693.2
2025_023 | P3HT | thf | 10 | Solvent_exchange_gelation | N/A | N/A | N/A | ion_gel | 0.973 | P3HT | 1.558 | 51.901 | 0.27 | 0.338 | BMIM | TFSI | -1.5 | -1 | N/A | 2 | stainless_steel_mesh | -2.31 | 30 | N/A | N/A | 996.1
2025_024 | P(g2T-TT) | chloroform | 10 | Spin-coating | 2000 | 60 | 0.0333 | solid_electrolyte | 0.25 | UV-crosslinked acrylate | 0.554 | 146 | 0.27 | 0.298 | EMIM | TFSI | -3 | -0.5 | 100 | 300 | Cr_Au | N/A | 3758.9 | 6.2 | N/A | 206690
2025_024 | P(g2T-TT) | chloroform | 10 | Spin-coating | 2000 | 60 | 0.0333 | solid_electrolyte | 0.25 | UV-crosslinked acrylate | 0.958 | 100.8 | 0.225 | 0.298 | EMIM | BF4 | -3 | -0.5 | 100 | 300 | Cr_Au | N/A | 3515.5 | 5.53 | N/A | 84670
2025_024 | P(g2T-TT) | chloroform | 10 | Spin-coating | 2000 | 60 | 0.0333 | solid_electrolyte | 0.25 | UV-crosslinked acrylate | 0.736 | 160 | 0.275 | 0.298 | EMIM | OTf | -3 | -0.5 | 100 | 300 | Cr_Au | N/A | 993.9 | 4.23 | N/A | 35470
2025_025 | DPP-TVTCN | chloroform | 7 | Spin-coating | 1500 | N/A | N/A | ionic_liquid | 1 | N/A | 1.155 | 70 | 0.27 | 0.34 | DEME | TFSI | -2 | -0.05 | 60 | 10 | Au | -2.165 | N/A | 1.094 | 25 | 120.808
2025_025 | gDPP-TVTCN | chloroform | 7 | Spin-coating | 1500 | N/A | N/A | ionic_liquid | 1 | N/A | 1.155 | 70 | 0.27 | 0.34 | DEME | TFSI | -2 | -0.05 | 60 | 10 | Au | -1.82 | N/A | 2.505 | 25 | 692.898
2025_026 | PEDOT:PSS/PAM | deionized_water_glycerol | 20 | Spin-coating | 2000 | 60 | 0.5 | ion_gel | 0.3331 | MBA-crosslinked poly([VBIm][BF₄]) ionogel network | 0.0286 | 2059.37 | 0.303 | 0.371 | VBIm_THMA | BF4_MeSO4 | 0.4 | -0.015 | 100 | 1 | Ag_Au | N/A | 33632.29 | N/A | N/A | 287.7
2025_026 | PEDOT:PSS/PAM | deionized_water_glycerol | 20 | Spin-coating | 2000 | 60 | 0.5 | ion_gel | 0.3331 | MBA-crosslinked poly([VBIm][BF₄]) ionogel network | 0.0286 | 2059.37 | 0.303 | 0.371 | VBIm_THMA | BF4_MeSO4 | 0.5 | -0.015 | 50 | 1 | Ag_Au | N/A | 33632.29 | N/A | N/A | 484.67
2025_026 | PEDOT:PSS/PAM | deionized_water_glycerol | 20 | Spin-coating | 2000 | 60 | 0.5 | ion_gel | 0.3331 | MBA-crosslinked poly([VBIm][BF₄]) ionogel network | 0.0286 | 2059.37 | 0.303 | 0.371 | VBIm_THMA | BF4_MeSO4 | 0.5 | -0.015 | 100 | 1 | Ag_Au | N/A | 33632.29 | N/A | N/A | 385.6
2025_026 | PEDOT:PSS/PAM | deionized_water_glycerol | 20 | Spin-coating | 2000 | 60 | 0.5 | ion_gel | 0.3331 | MBA-crosslinked poly([VBIm][BF₄]) ionogel network | 0.0286 | 2059.37 | 0.303 | 0.371 | VBIm_THMA | BF4_MeSO4 | 0.5 | -0.015 | 200 | 1 | Ag_Au | N/A | 33632.29 | N/A | N/A | 461.15
2025_026 | PEDOT:PSS/PAM | deionized_water_glycerol | 20 | Spin-coating | 2000 | 60 | 0.5 | ion_gel | 0.3331 | MBA-crosslinked poly([VBIm][BF₄]) ionogel network | 0.0286 | 2059.37 | 0.303 | 0.371 | VBIm_THMA | BF4_MeSO4 | 0.5 | -0.015 | 400 | 1 | Ag_Au | N/A | 33632.29 | N/A | N/A | 453.31
2025_026 | PEDOT:PSS/PAM | deionized_water_glycerol | 20 | Spin-coating | 2000 | 60 | 0.5 | ion_gel | 0.3331 | MBA-crosslinked poly([VBIm][BF₄]) ionogel network | 0.0286 | 2059.37 | 0.303 | 0.371 | VBIm_THMA | BF4_MeSO4 | 0.5 | -0.015 | 600 | 1 | Ag_Au | N/A | 33632.29 | N/A | N/A | 442.55
2025_026 | PEDOT:PSS/PAM | deionized_water_glycerol | 20 | Spin-coating | 2000 | 60 | 0.5 | ion_gel | 0.3331 | MBA-crosslinked poly([VBIm][BF₄]) ionogel network | 0.0286 | 2059.37 | 0.303 | 0.371 | VBIm_THMA | BF4_MeSO4 | 0.5 | -0.015 | 800 | 1 | Ag_Au | N/A | 33632.29 | N/A | N/A | 400.56
2025_026 | PEDOT:PSS/PAM | deionized_water_glycerol | 20 | Spin-coating | 2000 | 60 | 0.5 | ion_gel | 0.3331 | MBA-crosslinked poly([VBIm][BF₄]) ionogel network | 0.0286 | 2059.37 | 0.303 | 0.371 | VBIm_THMA | BF4_MeSO4 | N/A | -0.015 | 100 | 2 | Ag_Au | N/A | 33632.29 | N/A | N/A | 582.63
2025_026 | PEDOT:PSS/PAM | deionized_water_glycerol | 20 | Spin-coating | 2000 | 60 | 0.5 | ion_gel | 0.3331 | MBA-crosslinked poly([VBIm][BF₄]) ionogel network | 0.0286 | 2059.37 | 0.303 | 0.371 | VBIm_THMA | BF4_MeSO4 | N/A | -0.015 | 100 | 5 | Ag_Au | N/A | 33632.29 | N/A | N/A | 658.38
2025_026 | PEDOT:PSS/PAM | deionized_water_glycerol | 20 | Spin-coating | 2000 | 60 | 0.5 | ion_gel | 0.3331 | MBA-crosslinked poly([VBIm][BF₄]) ionogel network | 0.0286 | 2059.37 | 0.303 | 0.371 | VBIm_THMA | BF4_MeSO4 | N/A | -0.015 | 100 | 10 | Ag_Au | N/A | 33632.29 | N/A | N/A | 566.98
2025_027 | MoS2 | diluted_glacial_acetic_acid_DME_PC | 20 | Mechanical_exfoliation | N/A | 22 | 24 | polymer_electrolyte | 0.0476 | chitosan | N/A | N/A | 0.236 | 0.06 | H_Li | ClO4 | 2 | 0.1 | 500 | 2 | Cr_Au | 0.79 | 6910000 | 0.2 | 25 | 2817
2025_028 | Pg2T-T | chloroform | 10 | Spin-coating | 3000 | N/A | N/A | polymer_electrolyte | 0.2193 | pDADMAC | N/A | N/A | 0.184 | N/A | pDADMAC | Cl | -0.7 | N/A | 100 | 2 | Ag_AgCl | -0.22 | 103 | 0.5 | N/A | 1251.29
2025_029 | WO3 | ethanol | 125 | Spin-coating | 4000 | 550 | 0.5 | ionic_liquid | 1 | N/A | 2.008 | 36.5 | 0.27 | 0.298 | EMIM | TFSI | 0.8 | 1.2 | 4000 | 1 | carbon_paper | N/A | N/A | N/A | N/A | 60
2025_029 | WO3 | ethanol | 125 | Spin-coating | 4000 | 550 | 0.5 | ionic_liquid | 1 | N/A | 2.008 | 36.5 | 0.27 | 0.298 | EMIM | TFSI | 1 | 1.2 | 4000 | 1 | carbon_paper | N/A | N/A | N/A | N/A | 80
2025_029 | WO3 | ethanol | 125 | Spin-coating | 4000 | 550 | 0.5 | ionic_liquid | 1 | N/A | 2.008 | 36.5 | 0.27 | 0.298 | EMIM | TFSI | 1.5 | 1.2 | 4000 | 1 | carbon_paper | N/A | N/A | N/A | N/A | 120
2025_029 | WO3 | ethanol | 125 | Spin-coating | 4000 | 550 | 0.5 | ionic_liquid | 1 | N/A | 2.008 | 36.5 | 0.27 | 0.298 | EMIM | TFSI | 2 | 1.2 | 4000 | 1 | carbon_paper | N/A | N/A | N/A | N/A | 260
2025_029 | WO3 | ethanol | 125 | Spin-coating | 4000 | 550 | 0.5 | ionic_liquid | 1 | N/A | 9.972 | 36.5 | 0.27 | 0.06 | Li | TFSI | 0.8 | 1.2 | 4000 | 1 | carbon_paper | N/A | N/A | N/A | N/A | 340
2025_029 | WO3 | ethanol | 125 | Spin-coating | 4000 | 550 | 0.5 | ionic_liquid | 1 | N/A | 9.972 | 36.5 | 0.27 | 0.06 | Li | TFSI | 1 | 1.2 | 4000 | 1 | carbon_paper | N/A | N/A | N/A | N/A | 350
2025_029 | WO3 | ethanol | 125 | Spin-coating | 4000 | 550 | 0.5 | ionic_liquid | 1 | N/A | 9.972 | 36.5 | 0.27 | 0.06 | Li | TFSI | 1.5 | 1.2 | 4000 | 1 | carbon_paper | N/A | N/A | N/A | N/A | 500
2025_029 | WO3 | ethanol | 125 | Spin-coating | 4000 | 550 | 0.5 | ionic_liquid | 1 | N/A | 9.972 | 36.5 | 0.27 | 0.06 | Li | TFSI | 2 | 1.2 | 4000 | 1 | carbon_paper | N/A | N/A | N/A | N/A | 510
2025_030 | MoS2/DCP bilayer | dimethyl_carbonate | 6.06 | MOCVD/transfer | N/A | N/A | N/A | liquid_electrolyte | 1 | N/A | 328.4 | 0.7 | 0.27 | 0.095 | Na | TFSI | 0.8 | 0.1 | N/A | N/A | Pt | N/A | N/A | 0.78 | 25 | 28000
2025_030 | MoS2/DCP bilayer | dimethyl_carbonate | 6.06 | MOCVD/transfer | N/A | N/A | N/A | liquid_electrolyte | 1 | N/A | 328.4 | 0.7 | 0.27 | 0.095 | Na | TFSI | 0.6 | 0.1 | 100 | 2 | Pt | N/A | N/A | 0.78 | 25 | 130
2025_031 | PEDOT_PSS | H2O_EG_glycerol | 74.8 | Inkjet_printing | N/A | 90 | 0.5 | polymer_electrolyte | 0.4215 | PVA_AM_MBA | 9.25 | 24.84 | 0.184 | 0.095 | Na | Cl | 1.5 | -0.6 | 10 | 2 | Ag_NPs | 0.4 | 100 | 0.38 | N/A | 558.3
2025_032 | IGZO | H2O | 35 | Spin-coating | 1000 | 65 | 0.05 | polymer_electrolyte | N/A | HACC/PVA/DS_photo-crosslinked_bio-electrolyte | N/A | N/A | 0.184 | N/A | H | Cl | 5 | 0.01 | 500 | 2 | Mo_ITO | -0.83 | 21400 | 1.6 | N/A | 8300
2024_001 | P3HT | chlorobenzene | 10 | Spin-coating | 500 | 100 | 2 | ionic_liquid | 1 | N/A | 2.216 | 36.5 | 0.27 | 0.298 | EMIM | TFSI | -1 | -0.6 | 200 | 5 | activated_carbon | -0.44 | 2000 | N/A | N/A | 29
2024_001 | P3HT | chlorobenzene | 10 | Spin-coating | 500 | 100 | 2 | ionic_liquid | 1 | N/A | 2.216 | 36.5 | 0.27 | 0.298 | EMIM | TFSI | -1 | -0.6 | 200 | 10 | activated_carbon | -0.44 | 2000 | N/A | N/A | 32
2024_001 | P3HT | chlorobenzene | 10 | Spin-coating | 500 | 100 | 2 | ionic_liquid | 1 | N/A | 2.216 | 36.5 | 0.27 | 0.298 | EMIM | TFSI | -1 | -0.6 | 200 | 20 | activated_carbon | -0.44 | 2000 | N/A | N/A | 37
2024_001 | P3HT | chlorobenzene | 10 | Spin-coating | 500 | 100 | 2 | ionic_liquid | 1 | N/A | 2.216 | 36.5 | 0.27 | 0.298 | EMIM | TFSI | -1 | -0.6 | 200 | 40 | activated_carbon | -0.44 | 2000 | N/A | N/A | 58
2024_001 | P3HT | chlorobenzene | 10 | Spin-coating | 500 | 100 | 2 | ionic_liquid | 1 | N/A | 2.216 | 36.5 | 0.27 | 0.298 | EMIM | TFSI | -1 | -0.6 | 200 | 60 | activated_carbon | -0.44 | 2000 | N/A | N/A | 86
2024_001 | P3HT | chlorobenzene | 10 | Spin-coating | 500 | 100 | 2 | ionic_liquid | 1 | N/A | 2.216 | 36.5 | 0.27 | 0.298 | EMIM | TFSI | -1 | -0.6 | 200 | 100 | activated_carbon | -0.44 | 2000 | N/A | N/A | 144
2024_001 | P3HT | chlorobenzene | 10 | Spin-coating | 500 | 100 | 2 | ionic_liquid | 1 | N/A | 2.216 | 36.5 | 0.27 | 0.298 | EMIM | TFSI | -1 | -0.6 | 200 | 120 | activated_carbon | -0.44 | 2000 | N/A | N/A | 171
2024_001 | P3HT | chlorobenzene | 10 | Spin-coating | 1000 | 100 | 2 | ionic_liquid | 1 | N/A | 2.216 | 36.5 | 0.27 | 0.298 | EMIM | TFSI | -1 | -0.6 | 200 | 5 | activated_carbon | -0.49 | 2600 | N/A | N/A | 18
2024_001 | P3HT | chlorobenzene | 10 | Spin-coating | 1000 | 100 | 2 | ionic_liquid | 1 | N/A | 2.216 | 36.5 | 0.27 | 0.298 | EMIM | TFSI | -1 | -0.6 | 200 | 10 | activated_carbon | -0.49 | 2600 | N/A | N/A | 20
2024_001 | P3HT | chlorobenzene | 10 | Spin-coating | 1000 | 100 | 2 | ionic_liquid | 1 | N/A | 2.216 | 36.5 | 0.27 | 0.298 | EMIM | TFSI | -1 | -0.6 | 200 | 20 | activated_carbon | -0.49 | 2600 | N/A | N/A | 28
2024_001 | P3HT | chlorobenzene | 10 | Spin-coating | 1000 | 100 | 2 | ionic_liquid | 1 | N/A | 2.216 | 36.5 | 0.27 | 0.298 | EMIM | TFSI | -1 | -0.6 | 200 | 40 | activated_carbon | -0.49 | 2600 | N/A | N/A | 57
2024_001 | P3HT | chlorobenzene | 10 | Spin-coating | 1000 | 100 | 2 | ionic_liquid | 1 | N/A | 2.216 | 36.5 | 0.27 | 0.298 | EMIM | TFSI | -1 | -0.6 | 200 | 60 | activated_carbon | -0.49 | 2600 | N/A | N/A | 85
2024_001 | P3HT | chlorobenzene | 10 | Spin-coating | 1000 | 100 | 2 | ionic_liquid | 1 | N/A | 2.216 | 36.5 | 0.27 | 0.298 | EMIM | TFSI | -1 | -0.6 | 200 | 100 | activated_carbon | -0.49 | 2600 | N/A | N/A | 143
2024_001 | P3HT | chlorobenzene | 10 | Spin-coating | 1000 | 100 | 2 | ionic_liquid | 1 | N/A | 2.216 | 36.5 | 0.27 | 0.298 | EMIM | TFSI | -1 | -0.6 | 200 | 120 | activated_carbon | -0.49 | 2600 | N/A | N/A | 170
2024_001 | P3HT | chlorobenzene | 10 | Spin-coating | 2000 | 100 | 2 | ionic_liquid | 1 | N/A | 2.216 | 36.5 | 0.27 | 0.298 | EMIM | TFSI | -1 | -0.6 | 200 | 5 | activated_carbon | -0.47 | 2700 | N/A | N/A | 15
2024_001 | P3HT | chlorobenzene | 10 | Spin-coating | 2000 | 100 | 2 | ionic_liquid | 1 | N/A | 2.216 | 36.5 | 0.27 | 0.298 | EMIM | TFSI | -1 | -0.6 | 200 | 10 | activated_carbon | -0.47 | 2700 | N/A | N/A | 17
2024_001 | P3HT | chlorobenzene | 10 | Spin-coating | 2000 | 100 | 2 | ionic_liquid | 1 | N/A | 2.216 | 36.5 | 0.27 | 0.298 | EMIM | TFSI | -1 | -0.6 | 200 | 20 | activated_carbon | -0.47 | 2700 | N/A | N/A | 27
2024_001 | P3HT | chlorobenzene | 10 | Spin-coating | 2000 | 100 | 2 | ionic_liquid | 1 | N/A | 2.216 | 36.5 | 0.27 | 0.298 | EMIM | TFSI | -1 | -0.6 | 200 | 40 | activated_carbon | -0.47 | 2700 | N/A | N/A | 57
2024_001 | P3HT | chlorobenzene | 10 | Spin-coating | 2000 | 100 | 2 | ionic_liquid | 1 | N/A | 2.216 | 36.5 | 0.27 | 0.298 | EMIM | TFSI | -1 | -0.6 | 200 | 60 | activated_carbon | -0.47 | 2700 | N/A | N/A | 85
2024_001 | P3HT | chlorobenzene | 10 | Spin-coating | 2000 | 100 | 2 | ionic_liquid | 1 | N/A | 2.216 | 36.5 | 0.27 | 0.298 | EMIM | TFSI | -1 | -0.6 | 200 | 100 | activated_carbon | -0.47 | 2700 | N/A | N/A | 143
2024_001 | P3HT | chlorobenzene | 10 | Spin-coating | 2000 | 100 | 2 | ionic_liquid | 1 | N/A | 2.216 | 36.5 | 0.27 | 0.298 | EMIM | TFSI | -1 | -0.6 | 200 | 120 | activated_carbon | -0.47 | 2700 | N/A | N/A | 170
2024_001 | P3HT | chlorobenzene | 10 | Spin-coating | 4000 | 100 | 2 | ionic_liquid | 1 | N/A | 2.216 | 36.5 | 0.27 | 0.298 | EMIM | TFSI | -1 | -0.6 | 200 | 5 | activated_carbon | -0.44 | 8600 | N/A | N/A | 13
2024_001 | P3HT | chlorobenzene | 10 | Spin-coating | 4000 | 100 | 2 | ionic_liquid | 1 | N/A | 2.216 | 36.5 | 0.27 | 0.298 | EMIM | TFSI | -1 | -0.6 | 200 | 10 | activated_carbon | -0.44 | 8600 | N/A | N/A | 15
2024_001 | P3HT | chlorobenzene | 10 | Spin-coating | 4000 | 100 | 2 | ionic_liquid | 1 | N/A | 2.216 | 36.5 | 0.27 | 0.298 | EMIM | TFSI | -1 | -0.6 | 200 | 20 | activated_carbon | -0.44 | 8600 | N/A | N/A | 27
2024_001 | P3HT | chlorobenzene | 10 | Spin-coating | 4000 | 100 | 2 | ionic_liquid | 1 | N/A | 2.216 | 36.5 | 0.27 | 0.298 | EMIM | TFSI | -1 | -0.6 | 200 | 40 | activated_carbon | -0.44 | 8600 | N/A | N/A | 56
2024_001 | P3HT | chlorobenzene | 10 | Spin-coating | 4000 | 100 | 2 | ionic_liquid | 1 | N/A | 2.216 | 36.5 | 0.27 | 0.298 | EMIM | TFSI | -1 | -0.6 | 200 | 60 | activated_carbon | -0.44 | 8600 | N/A | N/A | 84
2024_001 | P3HT | chlorobenzene | 10 | Spin-coating | 4000 | 100 | 2 | ionic_liquid | 1 | N/A | 2.216 | 36.5 | 0.27 | 0.298 | EMIM | TFSI | -1 | -0.6 | 200 | 100 | activated_carbon | -0.44 | 8600 | N/A | N/A | 142
2024_001 | P3HT | chlorobenzene | 10 | Spin-coating | 4000 | 100 | 2 | ionic_liquid | 1 | N/A | 2.216 | 36.5 | 0.27 | 0.298 | EMIM | TFSI | -1 | -0.6 | 200 | 120 | activated_carbon | -0.44 | 8600 | N/A | N/A | 169
2024_003 | P3HT | p_xylene | 3.4 | Drop_casting | N/A | 120 | 2 | ion_gel | N/A | PVDF | N/A | N/A | 0.27 | 0.298 | EMIM | TFSI | -0.5 | -0.5 | 5 | 2 | PEDOT_PSS | N/A | N/A | N/A | N/A | 218.2
2024_003 | P3HT | p_xylene | 1 | Drop_casting | N/A | N/A | 12 | ion_gel | N/A | PVDF | N/A | N/A | 0.27 | 0.298 | EMIM | TFSI | -0.5 | -0.5 | 5 | 2 | PEDOT_PSS | N/A | N/A | N/A | N/A | 11.6
2024_003 | P3HT | p_xylene | 1 | Drop_casting | N/A | N/A | 12 | ion_gel | N/A | PVDF | N/A | N/A | 0.27 | 0.298 | EMIM | TFSI | -0.5 | -0.5 | 5 | 2 | PEDOT_PSS | N/A | N/A | 0.12 | N/A | 91.8
2024_003 | P3HT | p_xylene | 3.4 | Drop_casting | N/A | 120 | 2 | ion_gel | N/A | PVDF | N/A | N/A | 0.27 | 0.298 | EMIM | TFSI | -0.5 | -0.5 | 5 | 10 | PEDOT_PSS | N/A | N/A | N/A | N/A | 75.2
2024_003 | P3HT | p_xylene | 1 | Drop_casting | N/A | N/A | 12 | ion_gel | N/A | PVDF | N/A | N/A | 0.27 | 0.298 | EMIM | TFSI | -0.5 | -0.5 | 5 | 10 | PEDOT_PSS | N/A | N/A | 0.12 | N/A | 48.1
2024_004 | P3HT | chloroform | 10 | Spin-coating | 3000 | 65 | 0.5 | ion_gel | 0.162 | PVDF-TrFE | 0.23 | 311.68 | 0.27 | 0.338 | BMIM | TFSI | -2 | -2 | N/A | 2 | au_cr | -1.56 | 5300 | 0.26 | 25 | 591
2024_004 | P3HT | chloroform | 10 | Spin-coating | 3000 | 65 | 0.5 | ion_gel | 0.162 | PVDF-TrFE | 0.23 | 311.68 | 0.27 | 0.338 | BMIM | TFSI | -2 | -2 | N/A | 2 | au_cr | -1.82 | 58200 | 5.01 | 25 | 3515
2024_007 | P3HT | chlorobenzene | 2 | Spin-coating | 1000 | 130 | 0.1667 | ion_gel | 0.8 | PVDF-TrFE | 1.14 | 63.13 | 0.27 | 0.338 | BMIM | TFSI | -1 | -1 | N/A | 1 | cr_au | -1.32 | 62.3 | N/A | N/A | 3760
2024_007 | P3HT | chlorobenzene | 2 | Spin-coating | 1000 | 130 | 0.1667 | ion_gel | 0.8 | PVDF-TrFE | 1.14 | 63.13 | 0.27 | 0.338 | BMIM | TFSI | -3 | -1 | N/A | 1 | cr_au | -1.32 | 62.3 | N/A | N/A | 1100
2024_007 | P3HT | chlorobenzene | 2 | Spin-coating | 1000 | 130 | 0.1667 | ion_gel | 0.8 | PVDF-TrFE | 1.14 | 63.13 | 0.27 | 0.338 | BMIM | TFSI | -1 | -1 | N/A | 1 | cr_au | -1.11 | 68 | N/A | N/A | 2150
2024_007 | P3HT | chlorobenzene | 2 | Spin-coating | 1000 | 130 | 0.1667 | ion_gel | 0.8 | PVDF-TrFE | 1.14 | 63.13 | 0.27 | 0.338 | BMIM | TFSI | -3 | -1 | N/A | 1 | cr_au | -1.11 | 68 | N/A | N/A | 2130
2024_008 | P3HT | 1_2-dichlorobenzene | 8 | Spin-coating | 3000 | 150 | 0.5 | ion_gel | 0.1753 | PVDF-TrFE | 0.37 | 208.21 | 0.27 | 0.298 | EMIM | TFSI | -1 | -0.3 | 100 | 2 | au | N/A | N/A | N/A | 25 | 372.29
2024_008 | P3HT | 1_2-dichlorobenzene | 8 | Spin-coating | 3000 | 150 | 0.5 | ion_gel | 0.1753 | PVDF-TrFE | 0.37 | 208.21 | 0.27 | 0.298 | EMIM | TFSI | -2 | N/A | 100 | 2 | au | N/A | N/A | N/A | 25 | 95
2024_009 | P3HT | m_xylene | 2.5 | Spin-coating | 1500 | 90 | 0.5 | ion_gel | 0.5 | TPU | 1.05 | 73 | 0.27 | 0.298 | EMIM | TFSI | -3 | -0.5 | 300 | 2 | aunp_agnw_pdms | -1.23 | 4200 | N/A | N/A | 410.4
2024_009 | P3HT | m_xylene | 2.5 | Spin-coating | 1500 | 90 | 0.5 | ion_gel | 0.5 | TPU | 1.05 | 73 | 0.27 | 0.298 | EMIM | TFSI | -3 | -0.5 | 500 | 1 | aunp_agnw_pdms | -1.23 | 4200 | N/A | N/A | 400
2024_009 | P3HT | m_xylene | 2.5 | Spin-coating | 1500 | 90 | 0.5 | ion_gel | 0.5 | TPU | 1.05 | 73 | 0.27 | 0.298 | EMIM | TFSI | -3 | -0.5 | 1000 | 1 | aunp_agnw_pdms | -1.23 | 4200 | N/A | N/A | 700
2024_009 | P3HT | m_xylene | 2.5 | Spin-coating | 1500 | 90 | 0.5 | ion_gel | 0.5 | TPU | 1.05 | 73 | 0.27 | 0.298 | EMIM | TFSI | -3 | -0.5 | 5000 | 1 | aunp_agnw_pdms | -1.23 | 4200 | N/A | N/A | 2200
2024_009 | P3HT | m_xylene | 2.5 | Spin-coating | 1500 | 90 | 0.5 | ion_gel | 0.5 | TPU | 1.05 | 73 | 0.27 | 0.298 | EMIM | TFSI | -3 | -0.5 | 10000 | 1 | aunp_agnw_pdms | -1.23 | 4200 | N/A | N/A | 3500
2024_009 | P3HT | m_xylene | 2.5 | Spin-coating | 1500 | 90 | 0.5 | ion_gel | 0.5 | TPU | 1.05 | 73 | 0.27 | 0.298 | EMIM | TFSI | -3 | -0.5 | 30000 | 1 | aunp_agnw_pdms | -1.23 | 4200 | N/A | N/A | 6500
2024_009 | P3HT | m_xylene | 2.5 | Spin-coating | 1500 | 90 | 0.5 | ion_gel | 0.5 | TPU | 1.05 | 73 | 0.27 | 0.298 | EMIM | TFSI | -3 | -0.5 | 50000 | 1 | aunp_agnw_pdms | -1.23 | 4200 | N/A | N/A | 13000
2024_013 | P3HT | toluene | 10 | Transfer | N/A | 70 | 2 | polymer_electrolyte | 0.2458 | PEO | N/A | N/A | 0.27 | 0.06 | Li | TFSI | -2 | -0.5 | 250 | 1 | N/A | -2.1 | 10000 | 2.8 | 25 | 500
2024_013 | P3HT | toluene | 10 | Transfer | N/A | 70 | 2 | polymer_electrolyte | 0.2458 | PEO | N/A | N/A | 0.27 | 0.06 | Li | TFSI | -3 | -0.5 | 250 | 1 | N/A | -2.1 | 10000 | 2.8 | 25 | 700
2024_013 | P3HT | toluene | 10 | Transfer | N/A | 70 | 2 | polymer_electrolyte | 0.2458 | PEO | N/A | N/A | 0.27 | 0.06 | Li | TFSI | -4 | -0.5 | 250 | 1 | N/A | -2.1 | 10000 | 2.8 | 25 | 1800
2024_013 | P3HT | toluene | 10 | Transfer | N/A | 70 | 2 | polymer_electrolyte | 0.2458 | PEO | N/A | N/A | 0.27 | 0.06 | Li | TFSI | -5 | -0.5 | 250 | 1 | N/A | -2.1 | 10000 | 2.8 | 25 | 2200
2024_013 | P3HT | toluene | 10 | Transfer | N/A | 70 | 2 | polymer_electrolyte | 0.2458 | PEO | N/A | N/A | 0.27 | 0.06 | Li | TFSI | -6 | -0.5 | 250 | 1 | N/A | -2.1 | 10000 | 2.8 | 25 | 2600
2024_013 | P3HT | toluene | 10 | Transfer | N/A | 70 | 2 | polymer_electrolyte | 0.2458 | PEO | N/A | N/A | 0.27 | 0.06 | Li | TFSI | -4 | -0.5 | 250 | 5 | N/A | -2.1 | 10000 | 2.8 | 25 | 1600
2024_013 | P3HT | toluene | 10 | Transfer | N/A | 70 | 2 | polymer_electrolyte | 0.2458 | PEO | N/A | N/A | 0.27 | 0.06 | Li | TFSI | -4 | -0.5 | 250 | 20 | N/A | -2.1 | 10000 | 2.8 | 25 | 4400
2024_014 | P3HT | chlorobenzene | 5 | Spin-coating | 1500 | 60 | 0.1667 | ion_gel | 0.3855 | PMDA-ODA polyimide | 0.812 | 94.69 | 0.27 | 0.298 | EMIM | TFSI | -2 | -0.01 | 213 | 1 | ito | N/A | N/A | N/A | N/A | 648
2024_014 | P3HT | chlorobenzene | 5 | Spin-coating | 1500 | 60 | 0.1667 | ion_gel | 0.3855 | PMDA-ODA polyimide | 0.812 | 94.69 | 0.27 | 0.298 | EMIM | TFSI | -2 | -0.01 | 213 | 2 | ito | N/A | N/A | N/A | N/A | 1150
2024_015 | P3HT | chloroform | 5 | Spin-coating | 7500 | N/A | 12 | ion_gel | 0.2 | PVDF-HFP | 0.412 | 182.5 | 0.27 | 0.298 | EMIM | TFSI | -1.5 | -1.5 | 200 | 20 | cr_au | -1 | N/A | N/A | N/A | 3715
2024_015 | P3HT | chloroform | 5 | Spin-coating | 7500 | N/A | 12 | ion_gel | 0.2 | PVDF-HFP | 0.412 | 182.5 | 0.27 | 0.298 | EMIM | TFSI | -1.5 | -1.5 | 200 | 50 | cr_au | -1 | N/A | N/A | N/A | 3200
2024_015 | P3HT | chloroform | 5 | Spin-coating | 7500 | N/A | 12 | ion_gel | 0.2 | PVDF-HFP | 0.412 | 182.5 | 0.27 | 0.298 | EMIM | TFSI | -1.5 | -1.5 | 200 | 100 | cr_au | -1 | N/A | N/A | N/A | 4210
2024_015 | P3HT | chloroform | 5 | Spin-coating | 7500 | N/A | 12 | ion_gel | 0.2 | PVDF-HFP | 0.412 | 182.5 | 0.27 | 0.298 | EMIM | TFSI | -0.5 | -1.5 | 200 | 100 | cr_au | -1 | N/A | N/A | N/A | 7870
2024_015 | P3HT | chloroform | 5 | Spin-coating | 7500 | N/A | 12 | ion_gel | 0.2 | PVDF-HFP | 0.412 | 182.5 | 0.27 | 0.298 | EMIM | TFSI | -1 | -1.5 | 200 | 100 | cr_au | -1 | N/A | N/A | N/A | 8560
2024_015 | P3HT | chloroform | 5 | Spin-coating | 7500 | N/A | 12 | ion_gel | 0.2 | PVDF-HFP | 0.412 | 182.5 | 0.27 | 0.298 | EMIM | TFSI | -1.5 | -1.5 | 200 | 100 | cr_au | -1 | N/A | N/A | N/A | 9690
2024_015 | P3HT | chloroform | 5 | Spin-coating | 7500 | N/A | 12 | ion_gel | 0.2 | PVDF-HFP | 0.412 | 182.5 | 0.27 | 0.298 | EMIM | TFSI | -2 | -1.5 | 200 | 100 | cr_au | -1 | N/A | N/A | N/A | 10090
2024_017 | P3HT | chlorobenzene_dichloromethane | 2 | Spin-coating | 2000 | 120 | 0.1667 | ion_gel | 0.75 | PVDF-HFP | 1.58 | 48.67 | 0.27 | 0.298 | EMIM | TFSI | -4 | -0.5 | 50 | 2 | gold | N/A | N/A | N/A | 25 | 820
2024_017 | P3HT | chlorobenzene_dichloromethane | 2 | Spin-coating | 2000 | 120 | 0.1667 | ion_gel | 0.75 | PVDF-HFP | 1.58 | 48.67 | 0.27 | 0.298 | EMIM | TFSI | -4 | -0.5 | 50 | 1 | gold | N/A | N/A | N/A | 25 | 1000
2024_017 | P3HT | chlorobenzene_dichloromethane | 2 | Spin-coating | 2000 | 120 | 0.1667 | ion_gel | 0.75 | PVDF-HFP | 1.58 | 48.67 | 0.27 | 0.298 | EMIM | TFSI | -4 | -0.5 | 1500 | 1 | gold | N/A | N/A | N/A | 25 | 1000
2024_017 | P3HT | chlorobenzene_dichloromethane | 2 | Spin-coating | 2000 | 120 | 0.1667 | ion_gel | 0.75 | PVDF-HFP | 1.58 | 48.67 | 0.27 | 0.298 | EMIM | TFSI | -4 | -0.5 | 200 | 1 | gold | N/A | N/A | N/A | 25 | 1000
2024_017 | P3HT | chlorobenzene_dichloromethane | 2 | Spin-coating | 2000 | 120 | 0.1667 | ion_gel | 0.75 | PVDF-HFP | 1.58 | 48.67 | 0.27 | 0.298 | EMIM | TFSI | -4 | -0.5 | 800 | 1 | gold | N/A | N/A | N/A | 25 | 1000
2024_017 | P3HT | chlorobenzene_dichloromethane | 2 | Spin-coating | 2000 | 120 | 0.1667 | ion_gel | 0.75 | PVDF-HFP | 1.58 | 48.67 | 0.27 | 0.298 | EMIM | TFSI | -4 | -0.1 | N/A | 100 | gold | N/A | N/A | N/A | 25 | 1000
2024_017 | P3HT | chlorobenzene_dichloromethane | 2 | Spin-coating | 2000 | 120 | 0.1667 | ion_gel | 0.75 | PVDF-HFP | 1.58 | 48.67 | 0.27 | 0.298 | EMIM | TFSI | -4 | -0.2 | N/A | 100 | gold | N/A | N/A | N/A | 25 | 1000
2024_017 | P3HT | chlorobenzene_dichloromethane | 2 | Spin-coating | 2000 | 120 | 0.1667 | ion_gel | 0.75 | PVDF-HFP | 1.58 | 48.67 | 0.27 | 0.298 | EMIM | TFSI | -4 | -0.3 | N/A | 100 | gold | N/A | N/A | N/A | 25 | 1000
2024_017 | P3HT | chlorobenzene_dichloromethane | 2 | Spin-coating | 2000 | 120 | 0.1667 | ion_gel | 0.75 | PVDF-HFP | 1.58 | 48.67 | 0.27 | 0.298 | EMIM | TFSI | -4 | -0.4 | N/A | 100 | gold | N/A | N/A | N/A | 25 | 1000
2024_017 | P3HT | chlorobenzene_dichloromethane | 2 | Spin-coating | 2000 | 120 | 0.1667 | ion_gel | 0.75 | PVDF-HFP | 1.58 | 48.67 | 0.27 | 0.298 | EMIM | TFSI | -4 | -0.5 | N/A | 100 | gold | N/A | N/A | N/A | 25 | 1000
2024_017 | P3HT | chlorobenzene_dichloromethane | 2 | Spin-coating | 2000 | 120 | 0.1667 | ion_gel | 0.75 | PVDF-HFP | 1.58 | 48.67 | 0.27 | 0.298 | EMIM | TFSI | -4 | -0.5 | 20 | N/A | gold | N/A | N/A | N/A | 25 | 1000
2024_017 | P3HT | chlorobenzene_dichloromethane | 2 | Spin-coating | 2000 | 120 | 0.1667 | ion_gel | 0.75 | PVDF-HFP | 1.58 | 48.67 | 0.27 | 0.298 | EMIM | TFSI | -4 | -0.5 | 27 | N/A | gold | N/A | N/A | N/A | 25 | 1000
2024_017 | P3HT | chlorobenzene_dichloromethane | 2 | Spin-coating | 2000 | 120 | 0.1667 | ion_gel | 0.75 | PVDF-HFP | 1.58 | 48.67 | 0.27 | 0.298 | EMIM | TFSI | -4 | -0.5 | 37 | N/A | gold | N/A | N/A | N/A | 25 | 1000
2024_017 | P3HT | chlorobenzene_dichloromethane | 2 | Spin-coating | 2000 | 120 | 0.1667 | ion_gel | 0.75 | PVDF-HFP | 1.58 | 48.67 | 0.27 | 0.298 | EMIM | TFSI | -4 | -0.5 | 60 | N/A | gold | N/A | N/A | N/A | 25 | 1000
2024_017 | P3HT | chlorobenzene_dichloromethane | 2 | Spin-coating | 2000 | 120 | 0.1667 | ion_gel | 0.75 | PVDF-HFP | 1.58 | 48.67 | 0.27 | 0.298 | EMIM | TFSI | -4 | -0.5 | 123 | N/A | gold | N/A | N/A | N/A | 25 | 1000
2024_018 | P3HT | toluene | 13 | Spin-coating | 1500 | 70 | 0.25 | solid_electrolyte | N/A | PSSA | N/A | N/A | 0.246 | 0.06 | Li | SO3 | -2 | -0.5 | 200 | 1 | ito | 0.13 | 56.55 | 0.93 | 25 | 100
2024_018 | P3HT | toluene | 13 | Spin-coating | 1500 | 70 | 0.25 | solid_electrolyte | N/A | PSSA_DETAbridge | N/A | N/A | 0.246 | 0.06 | Li | SO3 | -2 | -0.5 | 200 | 1 | ito | -0.46 | 394.17 | 0.23 | 25 | 400
2024_018 | P3HT | toluene | 13 | Spin-coating | 1500 | 70 | 0.25 | solid_electrolyte | N/A | PSSA_DETAbridge | N/A | N/A | 0.246 | 0.06 | Li | SO3 | -2 | -0.5 | 200 | 1 | ito | -0.27 | 204.77 | 1.67 | 25 | 950
2024_018 | P3HT | toluene | 13 | Spin-coating | 1500 | 70 | 0.25 | solid_electrolyte | N/A | PSSA_DETAbridge | N/A | N/A | 0.246 | 0.06 | Li | SO3 | -2 | -0.5 | 200 | 1 | ito | -0.69 | 1118.92 | 0.82 | 25 | 760
2024_018 | P3HT | toluene | 13 | Spin-coating | 1500 | 70 | 0.25 | solid_electrolyte | N/A | PSSA_DETAbridge | N/A | N/A | 0.246 | 0.06 | Li | SO3 | -2 | -0.5 | 200 | 1 | ito | -0.7 | 1210.35 | 0.34 | 25 | 600
2024_018 | P3HT | toluene | 13 | Spin-coating | 1500 | 70 | 0.25 | solid_electrolyte | N/A | PSSA_DETAbridge | N/A | N/A | 0.246 | 0.06 | Li | SO3 | -2 | -0.5 | 200 | 1 | ito | -1.21 | 119000 | 0.16 | 25 | 350
2024_021 | P3HT | chlorobenzene | 2 | Spin-coating | 2500 | 120 | 0.333 | ion_gel | N/A | N/A | N/A | N/A | 0.27 | 0.298 | EMIM | TFSI | -4 | N/A | 50 | 1 | gold | -4 | 200 | 0.8 | 25 | 400
2024_021 | P3HT | chlorobenzene | 2 | Spin-coating | 2500 | 120 | 0.333 | ion_gel | N/A | N/A | N/A | N/A | 0.27 | 0.298 | EMIM | TFSI | -4 | N/A | 50 | 2 | gold | -4 | 200 | 0.8 | 25 | 400
2024_021 | P3HT | chlorobenzene | 2 | Spin-coating | 2500 | 120 | 0.333 | ion_gel | N/A | N/A | N/A | N/A | 0.27 | 0.298 | EMIM | TFSI | -4 | N/A | 50 | 10 | gold | -4 | 200 | 0.8 | 25 | 400
2024_021 | P3HT | chlorobenzene | 2 | Spin-coating | 2500 | 120 | 0.333 | ion_gel | N/A | N/A | N/A | N/A | 0.27 | 0.298 | EMIM | TFSI | -4 | N/A | 50 | 30 | gold | -4 | 200 | 0.8 | 25 | 400
2024_021 | P3HT | chlorobenzene | 2 | Spin-coating | 2500 | 120 | 0.333 | ion_gel | N/A | N/A | N/A | N/A | 0.27 | 0.298 | EMIM | TFSI | -4 | N/A | 50 | 50 | gold | -4 | 200 | 0.8 | 25 | 400
2024_022 | P3HT | chloroform | 10.833 | Spin-coating | 1000 | 20 | 0.5 | ion_gel | 0.8 | PVDF-HFP | 1.69 | 45.63 | 0.27 | 0.298 | EMIM | TFSI | -4 | -0.5 | 50 | 2 | gold | -2.6 | 5.2 | 7 | N/A | 3400
2024_022 | P3HT | chloroform | 10.833 | Spin-coating | 1000 | 20 | 0.5 | ion_gel | 0.8 | PVDF-HFP | 1.69 | 45.63 | 0.27 | 0.298 | EMIM | TFSI | -1 | -0.5 | 50 | 1 | gold | -2.6 | 5.2 | 7 | N/A | 3400
2024_022 | P3HT | chloroform | 10.833 | Spin-coating | 1000 | 20 | 0.5 | ion_gel | 0.8 | PVDF-HFP | 1.69 | 45.63 | 0.27 | 0.298 | EMIM | TFSI | -2 | -0.5 | 50 | 1 | gold | -2.6 | 5.2 | 7 | N/A | 3400
2024_022 | P3HT | chloroform | 10.833 | Spin-coating | 1000 | 20 | 0.5 | ion_gel | 0.8 | PVDF-HFP | 1.69 | 45.63 | 0.27 | 0.298 | EMIM | TFSI | -3 | -0.5 | 50 | 1 | gold | -2.6 | 5.2 | 7 | N/A | 3400
2024_022 | P3HT | chloroform | 10.833 | Spin-coating | 1000 | 20 | 0.5 | ion_gel | 0.8 | PVDF-HFP | 1.69 | 45.63 | 0.27 | 0.298 | EMIM | TFSI | -4 | -0.5 | 50 | 1 | gold | -2.6 | 5.2 | 7 | N/A | 3400
2024_022 | P3HT | chloroform | 10.833 | Spin-coating | 1000 | 20 | 0.5 | ion_gel | 0.8 | PVDF-HFP | 1.69 | 45.63 | 0.27 | 0.298 | EMIM | TFSI | 1 | -0.5 | 50 | 1 | gold | -2.6 | 5.2 | 7 | N/A | 3400
2024_022 | P3HT | chloroform | 10.833 | Spin-coating | 1000 | 20 | 0.5 | ion_gel | 0.8 | PVDF-HFP | 1.69 | 45.63 | 0.27 | 0.298 | EMIM | TFSI | 2 | -0.5 | 50 | 1 | gold | -2.6 | 5.2 | 7 | N/A | 3400
2024_022 | P3HT | chloroform | 10.833 | Spin-coating | 1000 | 20 | 0.5 | ion_gel | 0.8 | PVDF-HFP | 1.69 | 45.63 | 0.27 | 0.298 | EMIM | TFSI | 3 | -0.5 | 50 | 1 | gold | -2.6 | 5.2 | 7 | N/A | 3400
2024_022 | P3HT | chloroform | 10.833 | Spin-coating | 1000 | 20 | 0.5 | ion_gel | 0.8 | PVDF-HFP | 1.69 | 45.63 | 0.27 | 0.298 | EMIM | TFSI | -2 | -0.5 | 50 | 100 | gold | -2.6 | 5.2 | 7 | N/A | 3400
2024_022 | P3HT | chloroform | 10.833 | Spin-coating | 1000 | 20 | 0.5 | ion_gel | 0.8 | PVDF-HFP | 1.69 | 45.63 | 0.27 | 0.298 | EMIM | TFSI | 1 | -0.5 | 50 | 100 | gold | -2.6 | 5.2 | 7 | N/A | 3400
2024_023 | P3HT | N/A | 10 | Spin-coating | 1500 | 120 | 0.5 | ion_gel | 0.111 | PVDF-HFP | N/A | N/A | 0.27 | 0.06 | Li | TFSI | -2.5 | -1 | 200 | 1 | ito_moo3 | N/A | N/A | N/A | 25 | 700000
2024_023 | P3HT | N/A | 10 | Spin-coating | 1500 | 120 | 0.5 | ion_gel | 0.111 | PVDF-HFP | N/A | N/A | 0.27 | 0.06 | Li | TFSI | -2.5 | -1 | 200 | 2 | ito_moo3 | N/A | N/A | N/A | 25 | 6222
2024_023 | P3HT | N/A | 10 | Spin-coating | 1500 | 120 | 0.5 | ion_gel | 0.111 | PVDF-HFP | N/A | N/A | 0.27 | 0.06 | Li | TFSI | -2.5 | -1 | 200 | 1 | ito | N/A | N/A | N/A | 25 | 5000
2024_023 | P3HT | N/A | 10 | Spin-coating | 1500 | 120 | 0.5 | ion_gel | 0.111 | PVDF-HFP | N/A | N/A | 0.27 | 0.06 | Li | TFSI | -2.5 | -1 | 200 | 2 | ito | N/A | N/A | N/A | 25 | 2879
2024_024 | P3HT | 1_2-dichlorobenzene | 5 | Spin-coating | 1000 | 140 | 0.6667 | solid_electrolyte | N/A | PEO | N/A | N/A | 0.227 | 0.113 | Ag | I | -3 | -0.5 | 100 | 1 | au | -1.488 | 100000 | N/A | 25 | 0.73
2024_024 | P3HT | 1_2-dichlorobenzene | 5 | Spin-coating | 1000 | 140 | 0.6667 | solid_electrolyte | N/A | PEO | N/A | N/A | 0.227 | 0.113 | Ag | I | 0.5 | -0.5 | 3000 | 1 | au | -1.488 | 100000 | N/A | 25 | 1200
2024_024 | P3HT | 1_2-dichlorobenzene | 5 | Spin-coating | 1000 | 140 | 0.6667 | solid_electrolyte | N/A | PEO | N/A | N/A | 0.227 | 0.113 | Ag | I | 2.5 | -0.5 | 3000 | 1 | au | -1.488 | 100000 | N/A | 25 | 6800
2024_026 | P3HT | chloroform | 7 | Spin-coating | 2000 | 50 | 3 | ion_gel | 0.9167 | PEGDA | 1.93 | 39.82 | 0.27 | 0.298 | EMIM | TFSI | -1 | N/A | 40 | 50 | gold | -0.72 | 10000 | 1.45 | 25 | 500
2024_026 | P3HT | chloroform | 7 | Spin-coating | 2000 | 50 | 3 | ion_gel | 0.9167 | PEGDA | 1.93 | 39.82 | 0.27 | 0.298 | EMIM | TFSI | -1 | N/A | 40 | 50 | ag_agcl | -0.43 | 10000 | 0.52 | 25 | 4500
2024_026 | P3HT | chloroform | 7 | Spin-coating | 2000 | 50 | 3 | ion_gel | 0.9167 | PEGDA | 1.93 | 39.82 | 0.27 | 0.298 | EMIM | TFSI | -1 | N/A | 40 | 50 | ag_agcl | -0.2 | 10000 | 0.18 | 25 | 800
2024_026 | P3HT | chloroform | 7 | Spin-coating | 2000 | 50 | 3 | ion_gel | 0.9167 | PEGDA | 1.93 | 39.82 | 0.27 | 0.298 | EMIM | TFSI | -1 | N/A | 40 | 50 | ag_agcl | -0.12 | 10000 | 0.15 | 25 | 400
2024_026 | P3HT | chloroform | 7 | Spin-coating | 2000 | 50 | 3 | ion_gel | 0.9167 | PEGDA | 1.93 | 39.82 | 0.27 | 0.298 | EMIM | TFSI | -0.5 | N/A | 40 | 50 | ag_agcl | -0.43 | 10000 | 0.52 | 25 | 4500
2024_026 | P3HT | chloroform | 7 | Spin-coating | 2000 | 50 | 3 | ion_gel | 0.9167 | PEGDA | 1.93 | 39.82 | 0.27 | 0.298 | EMIM | TFSI | -0.7 | N/A | 40 | 50 | ag_agcl | -0.43 | 10000 | 0.52 | 25 | 4500
2024_026 | P3HT | chloroform | 7 | Spin-coating | 2000 | 50 | 3 | ion_gel | 0.9167 | PEGDA | 1.93 | 39.82 | 0.27 | 0.298 | EMIM | TFSI | -1.25 | N/A | 40 | 50 | ag_agcl | -0.43 | 10000 | 0.52 | 25 | 4500
2024_026 | P3HT | chloroform | 7 | Spin-coating | 2000 | 50 | 3 | ion_gel | 0.9167 | PEGDA | 1.93 | 39.82 | 0.27 | 0.298 | EMIM | TFSI | -0.5 | N/A | 40 | 50 | ag_agcl | -0.12 | 10000 | 0.15 | 25 | 400
2024_026 | P3HT | chloroform | 7 | Spin-coating | 2000 | 50 | 3 | ion_gel | 0.9167 | PEGDA | 1.93 | 39.82 | 0.27 | 0.298 | EMIM | TFSI | -0.7 | N/A | 40 | 50 | ag_agcl | -0.12 | 10000 | 0.15 | 25 | 400
2024_026 | P3HT | chloroform | 7 | Spin-coating | 2000 | 50 | 3 | ion_gel | 0.9167 | PEGDA | 1.93 | 39.82 | 0.27 | 0.298 | EMIM | TFSI | -1 | N/A | 80 | 50 | ag_agcl | -0.43 | 10000 | 0.52 | 25 | 4500
2024_026 | P3HT | chloroform | 7 | Spin-coating | 2000 | 50 | 3 | ion_gel | 0.9167 | PEGDA | 1.93 | 39.82 | 0.27 | 0.298 | EMIM | TFSI | -1 | N/A | 120 | 50 | ag_agcl | -0.43 | 10000 | 0.52 | 25 | 4500
2024_026 | P3HT | chloroform | 7 | Spin-coating | 2000 | 50 | 3 | ion_gel | 0.9167 | PEGDA | 1.93 | 39.82 | 0.27 | 0.298 | EMIM | TFSI | -1 | N/A | 160 | 50 | ag_agcl | -0.43 | 10000 | 0.52 | 25 | 4500
2024_026 | P3HT | chloroform | 7 | Spin-coating | 2000 | 50 | 3 | ion_gel | 0.9167 | PEGDA | 1.93 | 39.82 | 0.27 | 0.298 | EMIM | TFSI | -1 | N/A | 80 | 50 | ag_agcl | -0.12 | 10000 | 0.15 | 25 | 400
2024_026 | P3HT | chloroform | 7 | Spin-coating | 2000 | 50 | 3 | ion_gel | 0.9167 | PEGDA | 1.93 | 39.82 | 0.27 | 0.298 | EMIM | TFSI | -1 | N/A | 120 | 50 | ag_agcl | -0.12 | 10000 | 0.15 | 25 | 400
2024_026 | P3HT | chloroform | 7 | Spin-coating | 2000 | 50 | 3 | ion_gel | 0.9167 | PEGDA | 1.93 | 39.82 | 0.27 | 0.298 | EMIM | TFSI | -1 | N/A | 160 | 50 | ag_agcl | -0.12 | 10000 | 0.15 | 25 | 400
2024_031 | P3HT | chlorobenzene | 10 | Spin-coating | 2000 | 160 | 0.5 | ion_gel | 0.8 | PVDF-HFP | 1.14 | 63.13 | 0.27 | 0.338 | BMIM | TFSI | -1.5 | -0.5 | 500 | 1 | gold | -2.45 | 2130 | 1.25 | 25 | 34
2024_031 | P3HT | chlorobenzene | 10 | Spin-coating | 2000 | 160 | 0.5 | ion_gel | 0.8 | PVDF-HFP | 1.14 | 63.13 | 0.27 | 0.338 | BMIM | TFSI | -1.5 | -0.5 | 500 | 1 | gold | -2.44 | 3110 | 1.4 | 25 | 33
2024_031 | P3HT | chlorobenzene | 10 | Spin-coating | 2000 | 160 | 0.5 | dual_ion_gel | 0.8 | PVDF-HFP | 1.14 | 63.13 | 0.27 | 0.338 | BMIM | TFSI | -1.5 | -0.5 | 500 | 1 | gold | -2.44 | 13700 | 1.35 | 25 | 50
2024_031 | P3HT | chlorobenzene | 10 | Spin-coating | 2000 | 160 | 0.5 | dual_ion_gel | 0.8 | PVDF-HFP | 1.14 | 63.13 | 0.27 | 0.338 | BMIM | TFSI | -1.5 | -0.5 | 500 | 1 | gold | -2.44 | 31100 | 1.5 | 25 | 108
2024_032 | P3HT | chlorobenzene_trichloroethylene | 46.76 | EHD_nanowire_printing | N/A | 80 | 0.6667 | ion_gel | 0.5714 | sodium_chitosan | N/A | N/A | 0.239 | 0.095 | Na | acetate | -4.7 | 0 | 50 | 1 | ag_nws | N/A | N/A | N/A | 25 | 150
2024_032 | P3HT | chlorobenzene_trichloroethylene | 46.76 | EHD_nanowire_printing | N/A | 80 | 0.6667 | ion_gel | 0.5714 | sodium_chitosan | N/A | N/A | 0.239 | 0.095 | Na | acetate | -4.7 | 0 | 100 | 1 | ag_nws | N/A | N/A | N/A | 25 | 250
2024_032 | P3HT | chlorobenzene_trichloroethylene | 46.76 | EHD_nanowire_printing | N/A | 80 | 0.6667 | ion_gel | 0.5714 | sodium_chitosan | N/A | N/A | 0.239 | 0.095 | Na | acetate | -4.7 | 0 | 200 | 1 | ag_nws | N/A | N/A | N/A | 25 | 420
2024_032 | P3HT | chlorobenzene_trichloroethylene | 46.76 | EHD_nanowire_printing | N/A | 80 | 0.6667 | ion_gel | 0.5714 | sodium_chitosan | N/A | N/A | 0.239 | 0.095 | Na | acetate | -4.7 | 0 | 400 | 1 | ag_nws | N/A | N/A | N/A | 25 | 650
2024_032 | P3HT | chlorobenzene_trichloroethylene | 46.76 | EHD_nanowire_printing | N/A | 80 | 0.6667 | ion_gel | 0.5714 | sodium_chitosan | N/A | N/A | 0.239 | 0.095 | Na | acetate | -1.3 | 0 | 50 | 1 | ag_nws | N/A | N/A | N/A | 25 | 600
2024_032 | P3HT | chlorobenzene_trichloroethylene | 46.76 | EHD_nanowire_printing | N/A | 80 | 0.6667 | ion_gel | 0.5714 | sodium_chitosan | N/A | N/A | 0.239 | 0.095 | Na | acetate | -2 | 0 | 100 | 1 | ag_nws | N/A | N/A | N/A | 25 | 900
2024_032 | P3HT | chlorobenzene_trichloroethylene | 46.76 | EHD_nanowire_printing | N/A | 80 | 0.6667 | ion_gel | 0.5714 | sodium_chitosan | N/A | N/A | 0.239 | 0.095 | Na | acetate | -2.4 | 0 | 200 | 1 | ag_nws | N/A | N/A | N/A | 25 | 1400
2024_032 | P3HT | chlorobenzene_trichloroethylene | 46.76 | EHD_nanowire_printing | N/A | 80 | 0.6667 | ion_gel | 0.5714 | sodium_chitosan | N/A | N/A | 0.239 | 0.095 | Na | acetate | -3.2 | 0 | 400 | 1 | ag_nws | N/A | N/A | N/A | 25 | 2200
2024_033 | ITO | acetonitrile | 60 | Spin-coating | 2000 | 90 | 0.333 | polymer_electrolyte | 0.0099 | PMMA | N/A | N/A | 0.236 | 0.06 | Li | ClO4 | 2 | 0.05 | 50 | 2 | gold | N/A | 1.07 | N/A | 25 | 2408.5
2024_034 | IGZO | ethanol_2_propanol_acetone_water | N/A | Spin-coating | 6000 | 650 | 1 | solid_electrolyte | 0.4489 | PEO | N/A | N/A | N/A | N/A | H | N/A | 1 | 1 | 100 | 2 | p_si | -0.98 | 5000000 | 0.2 | N/A | 9704
2024_034 | IGZO | ethanol_2_propanol_acetone_water | N/A | Spin-coating | 6000 | 650 | 1 | solid_electrolyte | 0.4489 | PEO | N/A | N/A | N/A | N/A | H | N/A | 1 | 1 | 100 | 2 | p_si | -0.1 | 10000000 | 1.8 | N/A | 542.4
2024_034 | IGZO | ethanol_2_propanol_acetone_water | N/A | Spin-coating | 6000 | 650 | 1 | solid_electrolyte | 0.4489 | PEO | N/A | N/A | N/A | N/A | H | N/A | 1 | 1 | 100 | 2 | p_si | 1.79 | 10000000 | 4.12 | N/A | 329.9
2024_035 | ZnO | acetonitrile | N/A | Spin-coating | N/A | 300 | 0.0167 | polymer_electrolyte | N/A | N/A | N/A | N/A | 0.27 | 0.06 | Li | TFSI | 5 | 0.1 | 20 | 2 | ti_al | N/A | N/A | 6.069 | 25 | 171.55
2024_035 | ZnO | acetonitrile | N/A | Spin-coating | N/A | 300 | 0.0167 | polymer_electrolyte | N/A | N/A | N/A | N/A | 0.27 | 0.095 | Na | TFSI | 5 | 0.1 | 20 | 2 | ti_al | N/A | N/A | 3.405 | 25 | 122.46
2024_035 | ZnO | acetonitrile | N/A | Spin-coating | N/A | 300 | 0.0167 | polymer_electrolyte | N/A | N/A | N/A | N/A | 0.27 | 0.133 | K | TFSI | 5 | 0.1 | 20 | 2 | ti_al | N/A | N/A | 2.673 | 25 | 82.09
2024_036 | InO | water | N/A | Spin-coating | 1500 | 300 | 0.5 | solid_electrolyte | 1 | PDPP3T-HD | 0.92 | 70 | 0.27 | 0.34 | DEME | TFSI | 2 | 1 | 300 | 2 | al | N/A | N/A | 0.215 | N/A | 869.47
2024_036 | InO | water | N/A | Spin-coating | 1500 | 300 | 0.5 | solid_electrolyte | 1 | PDPP3T-HD | 0.92 | 70 | 0.27 | 0.34 | DEME | TFSI | 2 | 1 | 300 | 2 | al | N/A | N/A | 0.579 | N/A | 1549
2024_036 | InO | water | N/A | Spin-coating | 1500 | 300 | 0.5 | solid_electrolyte | 1 | PDPP3T-HD | 0.92 | 70 | 0.27 | 0.34 | DEME | TFSI | 2 | 1 | 300 | 2 | al | N/A | N/A | 1.998 | N/A | 2168.18
2024_037 | PDPP3T_NIPS | N/A | N/A | Spin-coating/UV_crosslinking | N/A | N/A | N/A | ionic_liquid | 1 | PDPP3T | 0.92 | 70 | 0.27 | 0.34 | DEME | TFSI | -2 | -1 | 20 | 2 | Au | -1.5 | N/A | N/A | N/A | 434
2024_037 | PDPP3T_NIPS | N/A | N/A | Spin-coating/UV_crosslinking | N/A | N/A | N/A | ionic_liquid | 1 | PDPP3T/NIPS | 0.92 | 70 | 0.27 | 0.34 | DEME | TFSI | 2 | -1 | 20 | 2 | Au | -1.5 | N/A | N/A | N/A | 245
2024_038 | IGZO | N/A | N/A | Spin-coating | 7000 | 700 | 0.5 | solid_electrolyte | N/A | MSQ | N/A | N/A | N/A | N/A | H | N/A | 1 | 1 | 100 | 2 | p_Si | -2 | N/A | 4.8 | N/A | 247.12
2024_039 | IGZO | acetonitrile | 41.67 | Sputtering | N/A | 220 | 2 | polymer_electrolyte | 0.352 | PEO_PVP | N/A | N/A | 0.27 | 0.06 | Li | TFSI | N/A | N/A | N/A | 2 | Mo_ITO | 0.03 | 1000 | N/A | 25 | 1951
2024_040 | ITO | water_acetic_acid | N/A | Sputtering | N/A | N/A | N/A | polymer_electrolyte | 0.44 | pectin+chitosan | N/A | N/A | N/A | N/A | H | N/A | 1 | 1 | 10 | 2 | ITO | 0.1 | 4300000 | 0.3 | 25 | 18
2024_041 | IGZO | water | 30 | Spin-coating | 1000 | 40 | 8 | polymer_electrolyte | N/A | KGM | N/A | N/A | N/A | N/A | H | N/A | 3 | 0.5 | 20 | 1 | ITO | 1.5 | 5700000 | N/A | 25 | 280
2024_041 | IGZO | water | 30 | Spin-coating | 1000 | 40 | 8 | polymer_electrolyte | N/A | KGM | N/A | N/A | N/A | N/A | H | N/A | 3 | 0.5 | 20 | 2 | ITO | 1.5 | 5700000 | N/A | 25 | 333
2024_042 | P3gCPDT-1gT2 | chloroform | 5 | Drop_casting | N/A | N/A | N/A | polymer_electrolyte | 0.038 | gelatin | N/A | N/A | 0.184 | 0.133 | Na | Cl | -0.6 | -0.5 | N/A | 2 | PEDOT:PSS_sorbitol | 0.02 | 550 | N/A | 25 | 710
2024_043 | IGZO | pgmea | N/A | Sputtering | N/A | 120 | 1 | solid_electrolyte | 0.4 | PVP/PMF | 0.803 | 91.25 | 0.27 | 0.298 | EMIM | TFSI | 0.3 | 0.5 | 50 | 2 | ITO | 0.74 | 2400000 | 0.82 | N/A | 32.18
2024_044 | CNTVT | chlorobenzene | 10 | Spin-coating | 2000 | N/A | N/A | ionic_liquid | 1 | CNTVT:SVS copolymer/CNTVT10 | 0.92 | 70 | 0.27 | 0.34 | DEME | TFSI | -4 | N/A | 110 | 20 | Au | N/A | N/A | N/A | 25 | 279
2024_044 | CNTVT | chlorobenzene | 10 | Spin-coating | 2000 | N/A | N/A | ionic_liquid | 1 | CNTVT:SVS copolymer/CNTVT11 | 0.92 | 70 | 0.27 | 0.34 | DEME | TFSI | -4 | N/A | 110 | 20 | Au | N/A | N/A | N/A | 25 | 908
2024_044 | CNTVT | chlorobenzene | 10 | Spin-coating | 2000 | N/A | N/A | ionic_liquid | 1 | CNTVT:SVS copolymer/CNTVT12 | 0.92 | 70 | 0.27 | 0.34 | DEME | TFSI | -4 | N/A | 110 | 20 | Au | N/A | N/A | N/A | 25 | 991
2024_044 | CNTVT | chlorobenzene | 10 | Spin-coating | 2000 | N/A | N/A | ionic_liquid | 1 | CNTVT:SVS copolymer/CNTVT13 | 0.92 | 70 | 0.27 | 0.34 | DEME | TFSI | -4 | N/A | 20 | 2 | Au | N/A | N/A | N/A | 25 | 389
2024_045 | ITO | water_acetic_acid | 60 | Sputtering | N/A | 35 | 6 | solid_electrolyte | 0.1429 | PVA+chitosan | N/A | N/A | N/A | N/A | H | N/A | 2 | 1 | 10 | 1 | ITO | N/A | N/A | 0.3 | N/A | 51.3
2024_045 | ITO | water_acetic_acid | 60 | Sputtering | N/A | 35 | 6 | solid_electrolyte | 0.1429 | PVA+chitosan | N/A | N/A | N/A | N/A | H | N/A | 2 | 1 | 10 | 1 | ITO | N/A | N/A | 0.6 | N/A | 42.1
2024_045 | ITO | water_acetic_acid | 60 | Sputtering | N/A | 35 | 6 | solid_electrolyte | 0.1429 | PVA+chitosan | N/A | N/A | N/A | N/A | H | N/A | 2 | 1 | 10 | 2 | ITO | N/A | N/A | 0.3 | N/A | 385
2024_045 | ITO | water_acetic_acid | 60 | Sputtering | N/A | 35 | 6 | solid_electrolyte | 0.1429 | PVA+chitosan | N/A | N/A | N/A | N/A | H | N/A | 2 | 1 | 10 | 2 | ITO | N/A | N/A | 0.6 | N/A | 126
2024_046 | DPPT-TT_PEO | chloroform | N/A | EHD_printing | N/A | 120 | 0.5 | ion_gel | 0.8 | PVDF-HFP | 1.773 | 45.625 | 0.27 | 0.298 | EMIM | TFSI | -3 | -1 | 50 | 1 | Ti_Au | N/A | N/A | N/A | 25 | 53
2024_047 | ITO | water_acetic_acid | 20 | Sputtering | N/A | 45 | 6 | polymer_electrolyte | 0.5 | chitosan | N/A | N/A | N/A | N/A | H | N/A | 2 | 2 | N/A | 1 | ITO | -0.5 | 110000 | N/A | 25 | 18000
2023_008 | P3HT | m-xylene | N/A | Spin-coating | 2000 | 90 | 0.5 | ion_gel | PVDF-HFP | 0.8 | 1.764 | 45.625 | 0.27 | 0.298 | EMIM | TFSI | -2 | 0.5 | 100 | 1 | cu | N/A | N/A | N/A | 25 | 500
2023_008 | P3HT | m-xylene | N/A | Spin-coating | 2000 | 90 | 0.5 | ion_gel | PVDF-HFP | 0.8 | 1.764 | 45.625 | 0.27 | 0.298 | EMIM | TFSI | -2 | 0.5 | 300 | 1 | cu | N/A | N/A | N/A | 25 | 1500
2023_008 | P3HT | m-xylene | N/A | Spin-coating | 2000 | 90 | 0.5 | ion_gel | PVDF-HFP | 0.8 | 1.764 | 45.625 | 0.27 | 0.298 | EMIM | TFSI | -2 | 0.5 | 600 | 1 | cu | N/A | N/A | N/A | 25 | 1800
2023_008 | P3HT | m-xylene | N/A | Spin-coating | 2000 | 90 | 0.5 | ion_gel | PVDF-HFP | 0.8 | 1.764 | 45.625 | 0.27 | 0.298 | EMIM | TFSI | -2 | 0.5 | 1000 | 1 | cu | N/A | N/A | N/A | 25 | 2600
2023_008 | P3HT | m-xylene | N/A | Spin-coating | 2000 | 90 | 0.5 | ion_gel | PVDF-HFP | 0.8 | 1.764 | 45.625 | 0.27 | 0.298 | EMIM | TFSI | -2 | 0.5 | 1600 | 1 | cu | N/A | N/A | N/A | 25 | 3600
2023_008 | P3HT | m-xylene | N/A | Spin-coating | 2000 | 90 | 0.5 | ion_gel | PVDF-HFP | 0.8 | 1.764 | 45.625 | 0.27 | 0.298 | EMIM | TFSI | -2 | 0.5 | 2500 | 1 | cu | N/A | N/A | N/A | 25 | 6800
2023_008 | P3HT | m-xylene | N/A | Spin-coating | 2000 | 90 | 0.5 | ion_gel | PVDF-HFP | 0.8 | 1.764 | 45.625 | 0.27 | 0.298 | EMIM | TFSI | -2 | 0.5 | 100 | 2 | cu | N/A | N/A | N/A | 25 | 298
2023_009 | P3HT | toluene | 10 | Transfer | N/A | 70 | 2 | ion_gel | PVDF-HFP | 0.8 | 1.764 | 45.625 | 0.27 | 0.298 | EMIM | TFSI | -3 | -0.1 | 3000 | 1 | au | N/A | 10000 | 1.2 | 25 | 2100
2023_009 | P3HT | toluene | 10 | Transfer | N/A | 70 | 2 | ion_gel | PVDF-HFP | 0.8 | 1.764 | 45.625 | 0.27 | 0.298 | EMIM | TFSI | -3 | -0.1 | 4000 | 1 | au | N/A | 10000 | 1.2 | 25 | 2400
2023_009 | P3HT | toluene | 10 | Transfer | N/A | 70 | 2 | ion_gel | PVDF-HFP | 0.8 | 1.764 | 45.625 | 0.27 | 0.298 | EMIM | TFSI | -3 | -0.1 | 4500 | 1 | au | N/A | 10000 | 1.2 | 25 | 2900
2023_009 | P3HT | toluene | 10 | Transfer | N/A | 70 | 2 | ion_gel | PVDF-HFP | 0.8 | 1.764 | 45.625 | 0.27 | 0.298 | EMIM | TFSI | -3 | -0.1 | 5000 | 1 | au | N/A | 10000 | 1.2 | 25 | 3500
2023_009 | P3HT | toluene | 10 | Transfer | N/A | 70 | 2 | ion_gel | PVDF-HFP | 0.8 | 1.764 | 45.625 | 0.27 | 0.298 | EMIM | TFSI | -3 | -0.1 | 5500 | 1 | au | N/A | 10000 | 1.2 | 25 | 4100
2023_009 | P3HT | toluene | 10 | Transfer | N/A | 70 | 2 | ion_gel | PVDF-HFP | 0.8 | 1.764 | 45.625 | 0.27 | 0.298 | EMIM | TFSI | -3 | -0.1 | 6000 | 1 | au | N/A | 10000 | 1.2 | 25 | 4700
2023_009 | P3HT | toluene | 10 | Transfer | N/A | 70 | 2 | ion_gel | PVDF-HFP | 0.8 | 1.764 | 45.625 | 0.27 | 0.298 | EMIM | TFSI | 3 | -0.1 | 3000 | 1 | au | N/A | 10000 | 1.2 | 25 | 2300
2023_009 | P3HT | toluene | 10 | Transfer | N/A | 70 | 2 | ion_gel | PVDF-HFP | 0.8 | 1.764 | 45.625 | 0.27 | 0.298 | EMIM | TFSI | 3 | -0.1 | 4000 | 1 | au | N/A | 10000 | 1.2 | 25 | 2800
2023_009 | P3HT | toluene | 10 | Transfer | N/A | 70 | 2 | ion_gel | PVDF-HFP | 0.8 | 1.764 | 45.625 | 0.27 | 0.298 | EMIM | TFSI | 3 | -0.1 | 4500 | 1 | au | N/A | 10000 | 1.2 | 25 | 3400
2023_009 | P3HT | toluene | 10 | Transfer | N/A | 70 | 2 | ion_gel | PVDF-HFP | 0.8 | 1.764 | 45.625 | 0.27 | 0.298 | EMIM | TFSI | 3 | -0.1 | 5000 | 1 | au | N/A | 10000 | 1.2 | 25 | 4200
2023_009 | P3HT | toluene | 10 | Transfer | N/A | 70 | 2 | ion_gel | PVDF-HFP | 0.8 | 1.764 | 45.625 | 0.27 | 0.298 | EMIM | TFSI | 3 | -0.1 | 5500 | 1 | au | N/A | 10000 | 1.2 | 25 | 5000
2023_009 | P3HT | toluene | 10 | Transfer | N/A | 70 | 2 | ion_gel | PVDF-HFP | 0.8 | 1.764 | 45.625 | 0.27 | 0.298 | EMIM | TFSI | 3 | -0.1 | 6000 | 1 | au | N/A | 10000 | 1.2 | 25 | 6200
2023_009 | P3HT | toluene | 10 | Transfer | N/A | 70 | 2 | ion_gel | PVDF-HFP | 0.8 | 1.764 | 45.625 | 0.27 | 0.298 | EMIM | TFSI | -1 | -0.1 | 4000 | 1 | au | N/A | 10000 | 1.2 | 25 | 900
2023_009 | P3HT | toluene | 10 | Transfer | N/A | 70 | 2 | ion_gel | PVDF-HFP | 0.8 | 1.764 | 45.625 | 0.27 | 0.298 | EMIM | TFSI | -2 | -0.1 | 4000 | 1 | au | N/A | 10000 | 1.2 | 25 | 1500
2023_009 | P3HT | toluene | 10 | Transfer | N/A | 70 | 2 | ion_gel | PVDF-HFP | 0.8 | 1.764 | 45.625 | 0.27 | 0.298 | EMIM | TFSI | -3 | -0.1 | 4000 | 1 | au | N/A | 10000 | 1.2 | 25 | 2400
2023_009 | P3HT | toluene | 10 | Transfer | N/A | 70 | 2 | ion_gel | PVDF-HFP | 0.8 | 1.764 | 45.625 | 0.27 | 0.298 | EMIM | TFSI | -4 | -0.1 | 4000 | 1 | au | N/A | 10000 | 1.2 | 25 | 3200
2023_009 | P3HT | toluene | 10 | Transfer | N/A | 70 | 2 | ion_gel | PVDF-HFP | 0.8 | 1.764 | 45.625 | 0.27 | 0.298 | EMIM | TFSI | -5 | -0.1 | 4000 | 1 | au | N/A | 10000 | 1.2 | 25 | 4200
2023_009 | P3HT | toluene | 10 | Transfer | N/A | 70 | 2 | ion_gel | PVDF-HFP | 0.8 | 1.764 | 45.625 | 0.27 | 0.298 | EMIM | TFSI | -6 | -0.1 | 4000 | 1 | au | N/A | 10000 | 1.2 | 25 | 5400
2023_009 | P3HT | toluene | 10 | Transfer | N/A | 70 | 2 | ion_gel | PVDF-HFP | 0.8 | 1.764 | 45.625 | 0.27 | 0.298 | EMIM | TFSI | 1 | -0.1 | 4000 | 1 | au | N/A | 10000 | 1.2 | 25 | 1100
2023_009 | P3HT | toluene | 10 | Transfer | N/A | 70 | 2 | ion_gel | PVDF-HFP | 0.8 | 1.764 | 45.625 | 0.27 | 0.298 | EMIM | TFSI | 2 | -0.1 | 4000 | 1 | au | N/A | 10000 | 1.2 | 25 | 1900
2023_009 | P3HT | toluene | 10 | Transfer | N/A | 70 | 2 | ion_gel | PVDF-HFP | 0.8 | 1.764 | 45.625 | 0.27 | 0.298 | EMIM | TFSI | 3 | -0.1 | 4000 | 1 | au | N/A | 10000 | 1.2 | 25 | 2900
2023_009 | P3HT | toluene | 10 | Transfer | N/A | 70 | 2 | ion_gel | PVDF-HFP | 0.8 | 1.764 | 45.625 | 0.27 | 0.298 | EMIM | TFSI | 4 | -0.1 | 4000 | 1 | au | N/A | 10000 | 1.2 | 25 | 3900
2023_009 | P3HT | toluene | 10 | Transfer | N/A | 70 | 2 | ion_gel | PVDF-HFP | 0.8 | 1.764 | 45.625 | 0.27 | 0.298 | EMIM | TFSI | 5 | -0.1 | 4000 | 1 | au | N/A | 10000 | 1.2 | 25 | 5000
2023_009 | P3HT | toluene | 10 | Transfer | N/A | 70 | 2 | ion_gel | PVDF-HFP | 0.8 | 1.764 | 45.625 | 0.27 | 0.298 | EMIM | TFSI | 6 | -0.1 | 4000 | 1 | au | N/A | 10000 | 1.2 | 25 | 6400
2023_009 | P3HT | toluene | 10 | Transfer | N/A | 70 | 2 | ion_gel | PVDF-HFP | 0.8 | 1.764 | 45.625 | 0.27 | 0.298 | EMIM | TFSI | -3 | -0.1 | 1000 | 2 | au | N/A | 10000 | 1.2 | 25 | 2150
2023_009 | P3HT | toluene | 10 | Transfer | N/A | 70 | 2 | ion_gel | PVDF-HFP | 0.8 | 1.764 | 45.625 | 0.27 | 0.298 | EMIM | TFSI | 3 | -0.1 | 1000 | 2 | au | N/A | 10000 | 1.2 | 25 | 3870
2023_013 | P3HT | chloroform | 5 | Spin-coating | 2000 | N/A | 12 | ion_gel | PVDF-HFP | 0.8 | 1.764 | 45.625 | 0.27 | 0.298 | EMIM | TFSI | -1 | 1 | 80 | 1 | au | N/A | N/A | N/A | 25 | 6000
2023_013 | P3HT | chloroform | 5 | Spin-coating | 2000 | N/A | 12 | ion_gel | PVDF-HFP | 0.8 | 1.764 | 45.625 | 0.27 | 0.298 | EMIM | TFSI | -1 | 1 | 80 | 1 | au | N/A | N/A | N/A | 25 | 8000
2023_013 | P3HT | chloroform | 5 | Spin-coating | 2000 | N/A | 12 | ion_gel | PVDF-HFP | 0.8 | 1.764 | 45.625 | 0.27 | 0.298 | EMIM | TFSI | -1 | 1 | 80 | 1 | au | N/A | N/A | N/A | 25 | 65000
2023_013 | P3HT | chloroform | 5 | Spin-coating | 2000 | N/A | 12 | ion_gel | PVDF-HFP | 0.8 | 1.764 | 45.625 | 0.27 | 0.298 | EMIM | TFSI | -1 | 1 | 80 | 1 | au | N/A | N/A | N/A | 25 | 120000
2023_013 | P3HT | chloroform | 5 | Spin-coating | 2000 | N/A | 12 | ion_gel | PVDF-HFP | 0.8 | 1.764 | 45.625 | 0.27 | 0.298 | EMIM | TFSI | -1 | 1 | 80 | 100 | au | N/A | N/A | N/A | 25 | 101.01
2023_013 | P3HT | chloroform | 5 | Spin-coating | 2000 | N/A | 12 | ion_gel | PVDF-HFP | 0.8 | 1.764 | 45.625 | 0.27 | 0.298 | EMIM | TFSI | -1 | 1 | 80 | 100 | au | N/A | N/A | N/A | 25 | 50
2023_013 | P3HT | chloroform | 5 | Spin-coating | 2000 | N/A | 12 | ion_gel | PVDF-HFP | 0.8 | 1.764 | 45.625 | 0.27 | 0.298 | EMIM | TFSI | -1 | 1 | 80 | 100 | au | N/A | N/A | N/A | 25 | 52.632
2023_013 | P3HT | chloroform | 5 | Spin-coating | 2000 | N/A | 12 | ion_gel | PVDF-HFP | 0.8 | 1.764 | 45.625 | 0.27 | 0.298 | EMIM | TFSI | -1 | 1 | 80 | 100 | au | N/A | N/A | N/A | 25 | 128.205
2023_013 | P3HT | chloroform | 5 | Spin-coating | 2000 | N/A | 12 | ion_gel | PVDF-HFP | 0.8 | 1.764 | 45.625 | 0.27 | 0.298 | EMIM | TFSI | -1 | 1 | 80 | 100 | au | N/A | N/A | N/A | 25 | 833.333
2023_018 | P3HT | chloroform | 10 | Spin-coating | 2000 | 150 | 1 | ion_gel | PVDF-HFP | 0.8 | 1.764 | 45.625 | 0.27 | 0.298 | EMIM | TFSI | -1 | -0.25 | 4 | 1 | graphene nanowall | -0.05 | 900 | N/A | 25 | 88
2023_018 | P3HT | chloroform | 10 | Spin-coating | 2000 | 150 | 1 | ion_gel | PVDF-HFP | 0.8 | 1.764 | 45.625 | 0.27 | 0.298 | EMIM | TFSI | -1 | -0.25 | 8 | 1 | graphene nanowall | -0.05 | 900 | N/A | 25 | 94
2023_018 | P3HT | chloroform | 10 | Spin-coating | 2000 | 150 | 1 | ion_gel | PVDF-HFP | 0.8 | 1.764 | 45.625 | 0.27 | 0.298 | EMIM | TFSI | -1 | -0.25 | 12 | 1 | graphene nanowall | -0.05 | 900 | N/A | 25 | 100
2023_018 | P3HT | chloroform | 10 | Spin-coating | 2000 | 150 | 1 | ion_gel | PVDF-HFP | 0.8 | 1.764 | 45.625 | 0.27 | 0.298 | EMIM | TFSI | -1 | -0.25 | 16 | 1 | graphene nanowall | -0.05 | 900 | N/A | 25 | 106
2023_018 | P3HT | chloroform | 10 | Spin-coating | 2000 | 150 | 1 | ion_gel | PVDF-HFP | 0.8 | 1.764 | 45.625 | 0.27 | 0.298 | EMIM | TFSI | -1 | -0.25 | 20 | 1 | graphene nanowall | -0.05 | 900 | N/A | 25 | 112
2023_018 | P3HT | chloroform | 10 | Spin-coating | 2000 | 150 | 1 | ion_gel | PVDF-HFP | 0.8 | 1.764 | 45.625 | 0.27 | 0.298 | EMIM | TFSI | -1 | -0.25 | 24 | 1 | graphene nanowall | -0.05 | 900 | N/A | 25 | 118
2023_018 | P3HT | chloroform | 10 | Spin-coating | 2000 | 150 | 1 | ion_gel | PVDF-HFP | 0.8 | 1.764 | 45.625 | 0.27 | 0.298 | EMIM | TFSI | -1 | -0.25 | 4 | 1 | graphene nanowall | -0.2 | 1000 | N/A | 25 | 135
2023_018 | P3HT | chloroform | 10 | Spin-coating | 2000 | 150 | 1 | ion_gel | PVDF-HFP | 0.8 | 1.764 | 45.625 | 0.27 | 0.298 | EMIM | TFSI | -1 | -0.25 | 8 | 1 | graphene nanowall | -0.2 | 1000 | N/A | 25 | 145
2023_018 | P3HT | chloroform | 10 | Spin-coating | 2000 | 150 | 1 | ion_gel | PVDF-HFP | 0.8 | 1.764 | 45.625 | 0.27 | 0.298 | EMIM | TFSI | -1 | -0.25 | 12 | 1 | graphene nanowall | -0.2 | 1000 | N/A | 25 | 155
2023_018 | P3HT | chloroform | 10 | Spin-coating | 2000 | 150 | 1 | ion_gel | PVDF-HFP | 0.8 | 1.764 | 45.625 | 0.27 | 0.298 | EMIM | TFSI | -1 | -0.25 | 16 | 1 | graphene nanowall | -0.2 | 1000 | N/A | 25 | 165
2023_018 | P3HT | chloroform | 10 | Spin-coating | 2000 | 150 | 1 | ion_gel | PVDF-HFP | 0.8 | 1.764 | 45.625 | 0.27 | 0.298 | EMIM | TFSI | -1 | -0.25 | 20 | 1 | graphene nanowall | -0.2 | 1000 | N/A | 25 | 175
2023_018 | P3HT | chloroform | 10 | Spin-coating | 2000 | 150 | 1 | ion_gel | PVDF-HFP | 0.8 | 1.764 | 45.625 | 0.27 | 0.298 | EMIM | TFSI | -1 | -0.25 | 24 | 1 | graphene nanowall | -0.2 | 1000 | N/A | 25 | 185
2023_018 | P3HT | chloroform | 10 | Spin-coating | 2000 | 150 | 1 | ion_gel | PVDF-HFP | 0.8 | 1.764 | 45.625 | 0.27 | 0.298 | EMIM | TFSI | -1 | -0.25 | 4 | 1 | graphene nanowall | -0.45 | 1200 | N/A | 25 | 205
2023_018 | P3HT | chloroform | 10 | Spin-coating | 2000 | 150 | 1 | ion_gel | PVDF-HFP | 0.8 | 1.764 | 45.625 | 0.27 | 0.298 | EMIM | TFSI | -1 | -0.25 | 8 | 1 | graphene nanowall | -0.45 | 1200 | N/A | 25 | 218
2023_018 | P3HT | chloroform | 10 | Spin-coating | 2000 | 150 | 1 | ion_gel | PVDF-HFP | 0.8 | 1.764 | 45.625 | 0.27 | 0.298 | EMIM | TFSI | -1 | -0.25 | 12 | 1 | graphene nanowall | -0.45 | 1200 | N/A | 25 | 228
2023_018 | P3HT | chloroform | 10 | Spin-coating | 2000 | 150 | 1 | ion_gel | PVDF-HFP | 0.8 | 1.764 | 45.625 | 0.27 | 0.298 | EMIM | TFSI | -1 | -0.25 | 16 | 1 | graphene nanowall | -0.45 | 1200 | N/A | 25 | 236
2023_018 | P3HT | chloroform | 10 | Spin-coating | 2000 | 150 | 1 | ion_gel | PVDF-HFP | 0.8 | 1.764 | 45.625 | 0.27 | 0.298 | EMIM | TFSI | -1 | -0.25 | 20 | 1 | graphene nanowall | -0.45 | 1200 | N/A | 25 | 240
2023_018 | P3HT | chloroform | 10 | Spin-coating | 2000 | 150 | 1 | ion_gel | PVDF-HFP | 0.8 | 1.764 | 45.625 | 0.27 | 0.298 | EMIM | TFSI | -1 | -0.25 | 24 | 1 | graphene nanowall | -0.45 | 1200 | N/A | 25 | 245
2023_018 | P3HT | chloroform | 10 | Spin-coating | 2000 | 150 | 1 | ion_gel | PVDF-HFP | 0.8 | 1.764 | 45.625 | 0.27 | 0.298 | EMIM | TFSI | -0.1 | -0.25 | N/A | 1 | graphene nanowall | -0.45 | 1200 | N/A | 25 | 65
2023_018 | P3HT | chloroform | 10 | Spin-coating | 2000 | 150 | 1 | ion_gel | PVDF-HFP | 0.8 | 1.764 | 45.625 | 0.27 | 0.298 | EMIM | TFSI | -0.2 | -0.25 | N/A | 1 | graphene nanowall | -0.45 | 1200 | N/A | 25 | 82
2023_018 | P3HT | chloroform | 10 | Spin-coating | 2000 | 150 | 1 | ion_gel | PVDF-HFP | 0.8 | 1.764 | 45.625 | 0.27 | 0.298 | EMIM | TFSI | -0.3 | -0.25 | N/A | 1 | graphene nanowall | -0.45 | 1200 | N/A | 25 | 101
2023_018 | P3HT | chloroform | 10 | Spin-coating | 2000 | 150 | 1 | ion_gel | PVDF-HFP | 0.8 | 1.764 | 45.625 | 0.27 | 0.298 | EMIM | TFSI | -0.4 | -0.25 | N/A | 1 | graphene nanowall | -0.45 | 1200 | N/A | 25 | 120
2023_018 | P3HT | chloroform | 10 | Spin-coating | 2000 | 150 | 1 | ion_gel | PVDF-HFP | 0.8 | 1.764 | 45.625 | 0.27 | 0.298 | EMIM | TFSI | -0.5 | -0.25 | N/A | 1 | graphene nanowall | -0.45 | 1200 | N/A | 25 | 140
2023_018 | P3HT | chloroform | 10 | Spin-coating | 2000 | 150 | 1 | ion_gel | PVDF-HFP | 0.8 | 1.764 | 45.625 | 0.27 | 0.298 | EMIM | TFSI | -0.6 | -0.25 | N/A | 1 | graphene nanowall | -0.45 | 1200 | N/A | 25 | 160
2023_018 | P3HT | chloroform | 10 | Spin-coating | 2000 | 150 | 1 | ion_gel | PVDF-HFP | 0.8 | 1.764 | 45.625 | 0.27 | 0.298 | EMIM | TFSI | -0.7 | -0.25 | N/A | 1 | graphene nanowall | -0.45 | 1200 | N/A | 25 | 180
2023_018 | P3HT | chloroform | 10 | Spin-coating | 2000 | 150 | 1 | ion_gel | PVDF-HFP | 0.8 | 1.764 | 45.625 | 0.27 | 0.298 | EMIM | TFSI | -0.8 | -0.25 | N/A | 1 | graphene nanowall | -0.45 | 1200 | N/A | 25 | 200
2023_018 | P3HT | chloroform | 10 | Spin-coating | 2000 | 150 | 1 | ion_gel | PVDF-HFP | 0.8 | 1.764 | 45.625 | 0.27 | 0.298 | EMIM | TFSI | -0.9 | -0.25 | N/A | 1 | graphene nanowall | -0.45 | 1200 | N/A | 25 | 220
2023_018 | P3HT | chloroform | 10 | Spin-coating | 2000 | 150 | 1 | ion_gel | PVDF-HFP | 0.8 | 1.764 | 45.625 | 0.27 | 0.298 | EMIM | TFSI | -1 | -0.25 | N/A | 1 | graphene nanowall | -0.45 | 1200 | N/A | 25 | 240
2023_018 | P3HT | chloroform | 10 | Spin-coating | 2000 | 150 | 1 | ion_gel | PVDF-HFP | 0.8 | 1.764 | 45.625 | 0.27 | 0.298 | EMIM | TFSI | -1 | -0.25 | 20 | 2 | graphene nanowall | -0.45 | 1200 | N/A | 25 | 185
2023_018 | P3HT | chloroform | 10 | Spin-coating | 2000 | 150 | 1 | ion_gel | PVDF-HFP | 0.8 | 1.764 | 45.625 | 0.27 | 0.298 | EMIM | TFSI | -1 | -0.25 | 20 | 3 | graphene nanowall | -0.45 | 1200 | N/A | 25 | 205
2023_018 | P3HT | chloroform | 10 | Spin-coating | 2000 | 150 | 1 | ion_gel | PVDF-HFP | 0.8 | 1.764 | 45.625 | 0.27 | 0.298 | EMIM | TFSI | -1 | -0.25 | 20 | 4 | graphene nanowall | -0.45 | 1200 | N/A | 25 | 220
2023_018 | P3HT | chloroform | 10 | Spin-coating | 2000 | 150 | 1 | ion_gel | PVDF-HFP | 0.8 | 1.764 | 45.625 | 0.27 | 0.298 | EMIM | TFSI | -1 | -0.25 | 20 | 5 | graphene nanowall | -0.45 | 1200 | N/A | 25 | 240
2023_019 | P3HT | chlorobenzene | 10 | Spin-coating | N/A | 70 | 2 | ion_gel | PVDF-HFP | 0.75 | 1.654 | 48.667 | 0.27 | 0.298 | EMIM | TFSI | -1.2 | N/A | 100 | 1 | au | N/A | 1000 | N/A | 25 | 120
2023_019 | P3HT | chlorobenzene | 10 | Spin-coating | N/A | 70 | 2 | ion_gel | PVDF-HFP | 0.75 | 1.654 | 48.667 | 0.27 | 0.298 | EMIM | TFSI | -1.2 | N/A | 100 | 2 | au | N/A | 1000 | N/A | 25 | 203.83
2023_019 | P3HT | chlorobenzene | 10 | Spin-coating | N/A | 70 | 2 | ion_gel | PVDF-HFP | 0.75 | 1.654 | 48.667 | 0.27 | 0.298 | EMIM | TFSI | -1.4 | N/A | 500 | 15 | au | N/A | 1000 | N/A | 25 | 700
2023_019 | P3HT | chlorobenzene | 10 | Spin-coating | N/A | 70 | 2 | ion_gel | PVDF-HFP | 0.75 | 1.654 | 48.667 | 0.27 | 0.298 | EMIM | TFSI | -1.4 | N/A | 500 | 20 | au | N/A | 1000 | N/A | 25 | 850
2023_019 | P3HT | chlorobenzene | 10 | Spin-coating | N/A | 70 | 2 | ion_gel | PVDF-HFP | 0.75 | 1.654 | 48.667 | 0.27 | 0.298 | EMIM | TFSI | -1.4 | N/A | 500 | 30 | au | N/A | 1000 | N/A | 25 | 1050
2023_019 | P3HT | chlorobenzene | 10 | Spin-coating | N/A | 70 | 2 | ion_gel | PVDF-HFP | 0.75 | 1.654 | 48.667 | 0.27 | 0.298 | EMIM | TFSI | -1.4 | N/A | 500 | 50 | au | N/A | 1000 | N/A | 25 | 1250
2023_019 | P3HT | chlorobenzene | 10 | Spin-coating | N/A | 70 | 2 | ion_gel | PVDF-HFP | 0.75 | 1.654 | 48.667 | 0.27 | 0.298 | EMIM | TFSI | -1.2 | N/A | 100 | 1 | single_au_gate | N/A | 1000 | N/A | 25 | 1000
2023_019 | P3HT | chlorobenzene | 10 | Spin-coating | N/A | 70 | 2 | ion_gel | PVDF-HFP | 0.75 | 1.654 | 48.667 | 0.27 | 0.298 | EMIM | TFSI | -1.2 | N/A | 100 | 5 | single_au_gate | N/A | 1000 | N/A | 25 | 1500
2023_019 | P3HT | chlorobenzene | 10 | Spin-coating | N/A | 70 | 2 | ion_gel | PVDF-HFP | 0.75 | 1.654 | 48.667 | 0.27 | 0.298 | EMIM | TFSI | -1.2 | N/A | 100 | 1 | dual_au_gate | N/A | 1000 | N/A | 25 | 18000
2023_019 | P3HT | chlorobenzene | 10 | Spin-coating | N/A | 70 | 2 | ion_gel | PVDF-HFP | 0.75 | 1.654 | 48.667 | 0.27 | 0.298 | EMIM | TFSI | -1.2 | N/A | 100 | 5 | dual_au_gate | N/A | 1000 | N/A | 25 | 22000
2023_021 | P3HT | chlorobenzene | 10 | Spin-coating | 2000 | 160 | 0.5 | ion_gel | PVDF-HFP | 0.8 | 1.275 | 63.125 | 0.27 | 0.338 | BMIM | TFSI | N/A | N/A | N/A | 2 | au | -2.77 | 140 | 0.22 | 25 | 295.06
2023_021 | P3HT | chlorobenzene | 10 | Spin-coating | 2000 | 160 | 0.5 | ion_gel | PVDF-HFP | 0.8 | 1.275 | 63.125 | 0.27 | 0.338 | BMIM | TFSI | N/A | N/A | N/A | 2 | au | -2.73 | 2500 | 2.25 | 25 | 553.12
2023_021 | P3HT | chlorobenzene | 10 | Spin-coating | 2000 | 160 | 0.5 | ion_gel | PVDF-HFP | 0.8 | 1.275 | 63.125 | 0.27 | 0.338 | BMIM | TFSI | -1.5 | N/A | 1000 | 100 | au | -2.77 | 140 | 0.22 | 25 | 2341775.43
2023_021 | P3HT | chlorobenzene | 10 | Spin-coating | 2000 | 160 | 0.5 | ion_gel | PVDF-HFP | 0.8 | 1.275 | 63.125 | 0.27 | 0.338 | BMIM | TFSI | -1.5 | N/A | 1000 | 100 | au | -2.73 | 2500 | 2.25 | 25 | 27294016.04
2023_021 | P3HT | chlorobenzene | 10 | Spin-coating | 2000 | 160 | 0.5 | ion_gel | PVDF-HFP | 0.8 | 1.275 | 63.125 | 0.27 | 0.338 | BMIM | TFSI | -1.5 | N/A | 1000 | 100 | au | -2.77 | 140 | 0.22 | 25 | 8084865.62
2023_021 | P3HT | chlorobenzene | 10 | Spin-coating | 2000 | 160 | 0.5 | ion_gel | PVDF-HFP | 0.8 | 1.275 | 63.125 | 0.27 | 0.338 | BMIM | TFSI | -1.5 | N/A | 1000 | 100 | au | -2.73 | 2500 | 2.25 | 25 | 14236832.37
2023_022 | P3HT | chloroform_thf | 10 | Spin-coating | 1000 | 150 | 0.25 | ion_gel | PVDF-HFP | 0.8 | 1.444 | 55.713 | 0.27 | 0.06 | Li | TFSI | -2 | -0.5 | 30 | 1 | cnt_pdms | N/A | N/A | N/A | 25 | 90
2023_022 | P3HT | chloroform_thf | 10 | Spin-coating | 1000 | 150 | 0.25 | ion_gel | PVDF-HFP | 0.8 | 1.444 | 55.713 | 0.27 | 0.06 | Li | TFSI | -2 | -0.5 | 60 | 1 | cnt_pdms | N/A | N/A | N/A | 25 | 230
2023_022 | P3HT | chloroform_thf | 10 | Spin-coating | 1000 | 150 | 0.25 | ion_gel | PVDF-HFP | 0.8 | 1.444 | 55.713 | 0.27 | 0.06 | Li | TFSI | -2 | -0.5 | 90 | 1 | cnt_pdms | N/A | N/A | N/A | 25 | 520
2023_022 | P3HT | chloroform_thf | 10 | Spin-coating | 1000 | 150 | 0.25 | ion_gel | PVDF-HFP | 0.8 | 1.444 | 55.713 | 0.27 | 0.06 | Li | TFSI | -2 | -0.5 | 120 | 1 | cnt_pdms | N/A | N/A | N/A | 25 | 880
2023_022 | P3HT | chloroform_thf | 10 | Spin-coating | 1000 | 150 | 0.25 | ion_gel | PVDF-HFP | 0.8 | 1.444 | 55.713 | 0.27 | 0.06 | Li | TFSI | -2 | -0.5 | 180 | 1 | cnt_pdms | N/A | N/A | N/A | 25 | 1450
2023_022 | P3HT | chloroform_thf | 10 | Spin-coating | 1000 | 150 | 0.25 | ion_gel | PVDF-HFP | 0.8 | 1.444 | 55.713 | 0.27 | 0.06 | Li | TFSI | -2 | -0.5 | 300 | 1 | cnt_pdms | N/A | N/A | N/A | 25 | 1780
2023_022 | P3HT | chloroform_thf | 10 | Spin-coating | 1000 | 150 | 0.25 | ion_gel | PVDF-HFP | 0.8 | 1.444 | 55.713 | 0.27 | 0.06 | Li | TFSI | -2 | -0.5 | 600 | 1 | cnt_pdms | N/A | N/A | N/A | 25 | 2050
2023_022 | P3HT | chloroform_thf | 10 | Spin-coating | 1000 | 150 | 0.25 | ion_gel | PVDF-HFP | 0.8 | 1.444 | 55.713 | 0.27 | 0.06 | Li | TFSI | -2 | -0.5 | 900 | 1 | cnt_pdms | N/A | N/A | N/A | 25 | 2130
2023_022 | P3HT | chloroform_thf | 10 | Spin-coating | 1000 | 150 | 0.25 | ion_gel | PVDF-HFP | 0.8 | 1.444 | 55.713 | 0.27 | 0.06 | Li | TFSI | -2 | -0.5 | 30 | 5 | cnt_pdms | N/A | N/A | N/A | 25 | 520
2023_022 | P3HT | chloroform_thf | 10 | Spin-coating | 1000 | 150 | 0.25 | ion_gel | PVDF-HFP | 0.8 | 1.444 | 55.713 | 0.27 | 0.06 | Li | TFSI | -2 | -0.5 | 30 | 10 | cnt_pdms | N/A | N/A | N/A | 25 | 1180
2023_022 | P3HT | chloroform_thf | 10 | Spin-coating | 1000 | 150 | 0.25 | ion_gel | PVDF-HFP | 0.8 | 1.444 | 55.713 | 0.27 | 0.06 | Li | TFSI | -2 | -0.5 | 30 | 15 | cnt_pdms | N/A | N/A | N/A | 25 | 2050
2023_022 | P3HT | chloroform_thf | 10 | Spin-coating | 1000 | 150 | 0.25 | ion_gel | PVDF-HFP | 0.8 | 1.444 | 55.713 | 0.27 | 0.06 | Li | TFSI | -2 | -0.5 | 30 | 20 | cnt_pdms | N/A | N/A | N/A | 25 | 2480
2023_022 | P3HT | chloroform_thf | 10 | Spin-coating | 1000 | 150 | 0.25 | ion_gel | PVDF-HFP | 0.8 | 1.444 | 55.713 | 0.27 | 0.06 | Li | TFSI | -2 | -0.5 | 30 | 30 | cnt_pdms | N/A | N/A | N/A | 25 | 2600
2023_022 | P3HT | chloroform_thf | 10 | Spin-coating | 1000 | 150 | 0.25 | ion_gel | PVDF-HFP | 0.8 | 1.444 | 55.713 | 0.27 | 0.06 | Li | TFSI | -2 | -0.5 | 30 | 2 | cnt_pdms | N/A | N/A | N/A | 25 | 290
2023_026 | P3HT | chlorobenzene_dichloromethane | 2 | Spin-coating | 2000 | 120 | 0.1667 | ion_gel | PVDF-HFP | 0.8 | 1.764 | 45.625 | 0.27 | 0.298 | EMIM | TFSI | 6 | 0.02 | 50 | 2 | au | N/A | N/A | N/A | 25 | 185
2023_026 | P3HT | chlorobenzene_dichloromethane | 2 | Spin-coating | 2000 | 120 | 0.1667 | ion_gel | PVDF-HFP | 0.8 | 1.764 | 45.625 | 0.27 | 0.298 | EMIM | TFSI | 6 | -0.02 | 50 | 2 | au | N/A | N/A | N/A | 25 | 205
2023_026 | P3HT | chlorobenzene_dichloromethane | 2 | Spin-coating | 2000 | 120 | 0.1667 | ion_gel | PVDF-HFP | 0.8 | 1.764 | 45.625 | 0.27 | 0.298 | EMIM | TFSI | -5 | -0.02 | 50 | 2 | au | N/A | N/A | N/A | 25 | 230
2023_026 | P3HT | chlorobenzene_dichloromethane | 2 | Spin-coating | 2000 | 120 | 0.1667 | ion_gel | PVDF-HFP | 0.8 | 1.764 | 45.625 | 0.27 | 0.298 | EMIM | TFSI | -5 | 0.02 | 50 | 2 | au | N/A | N/A | N/A | 25 | 210
2023_026 | P3HT | chlorobenzene_dichloromethane | 2 | Spin-coating | 2000 | 120 | 0.1667 | ion_gel | PVDF-HFP | 0.8 | 1.764 | 45.625 | 0.27 | 0.298 | EMIM | TFSI | 6 | 0.02 | 50 | 30 | au | N/A | N/A | N/A | 25 | 47164
2023_026 | P3HT | chlorobenzene_dichloromethane | 2 | Spin-coating | 2000 | 120 | 0.1667 | ion_gel | PVDF-HFP | 0.8 | 1.764 | 45.625 | 0.27 | 0.298 | EMIM | TFSI | 6 | -0.02 | 50 | 30 | au | N/A | N/A | N/A | 25 | 47164
2023_026 | P3HT | chlorobenzene_dichloromethane | 2 | Spin-coating | 2000 | 120 | 0.1667 | ion_gel | PVDF-HFP | 0.8 | 1.764 | 45.625 | 0.27 | 0.298 | EMIM | TFSI | -5 | -0.02 | 50 | 30 | au | N/A | N/A | N/A | 25 | 144270
2023_026 | P3HT | chlorobenzene_dichloromethane | 2 | Spin-coating | 2000 | 120 | 0.1667 | ion_gel | PVDF-HFP | 0.8 | 1.764 | 45.625 | 0.27 | 0.298 | EMIM | TFSI | -5 | 0.02 | 50 | 30 | au | N/A | N/A | N/A | 25 | 144270
2023_026 | P3HT | chlorobenzene_dichloromethane | 2 | Spin-coating | 2000 | 120 | 0.1667 | ion_gel | PVDF-HFP | 0.8 | 1.764 | 45.625 | 0.27 | 0.298 | EMIM | TFSI | -2.5 | 0.02 | 50 | 30 | au | N/A | N/A | N/A | 25 | 980
2023_026 | P3HT | chlorobenzene_dichloromethane | 2 | Spin-coating | 2000 | 120 | 0.1667 | ion_gel | PVDF-HFP | 0.8 | 1.764 | 45.625 | 0.27 | 0.298 | EMIM | TFSI | -2.5 | -0.02 | 50 | 30 | au | N/A | N/A | N/A | 25 | 1120
2023_026 | P3HT | chlorobenzene_dichloromethane | 2 | Spin-coating | 2000 | 120 | 0.1667 | ion_gel | PVDF-HFP | 0.8 | 1.764 | 45.625 | 0.27 | 0.298 | EMIM | TFSI | 3 | -0.02 | 50 | 30 | au | N/A | N/A | N/A | 25 | 920
2023_026 | P3HT | chlorobenzene_dichloromethane | 2 | Spin-coating | 2000 | 120 | 0.1667 | ion_gel | PVDF-HFP | 0.8 | 1.764 | 45.625 | 0.27 | 0.298 | EMIM | TFSI | 3 | 0.02 | 50 | 30 | au | N/A | N/A | N/A | 25 | 1010
2023_032 | MoS2 | 1,2_dichloroethane | 10 | Spin-coating | 3000 | 300 | 2 | ion_gel | PVDF-HFP | 0.75 | 1.654 | 48.667 | 0.27 | 0.298 | EMIM | TFSI | 2 | 0.1 | 50 | 2 | cr_au | 0.5 | 10000 | 0.8 | 25 | 90229
2023_032 | MoS2 | 1,2_dichloroethane | 10 | Spin-coating | 3000 | 300 | 2 | ion_gel | PVDF-HFP | 0.75 | 1.654 | 48.667 | 0.27 | 0.298 | EMIM | TFSI | 2 | 0.1 | 50 | 2 | cr_au | 0.8 | 10000 | 1.2 | 25 | 200000
2023_031 | In2O3 | 2_mercaptoethanol | N/A | Spin-coating | 5000 | 280 | 0.25 | ion_gel | PEO | 0.8 | 12.164 | 7.55 | 0.236 | 0.06 | Li | ClO4 | -2 | 2 | 50 | 2 | al | N/A | 100000 | 3 | 25 | 9330
2023_031 | In2O3 | 2_mercaptoethanol | N/A | Spin-coating | 5000 | 280 | 0.25 | ion_gel | PEO | 0.8 | 12.164 | 7.55 | 0.236 | 0.06 | Li | ClO4 | 2 | 2 | 50 | 2 | al | N/A | 100000 | 3 | 25 | 12450
2023_033 | PTBT-P | chlorobenzene | 20 | Solution-shearing | N/A | 200 | 1 | ion_gel | PEGDA | 0.88 | 1.94 | 41.477 | 0.27 | 0.298 | EMIM | TFSI | -2 | -0.4 | 2 | 2 | au | N/A | 500000 | 2.1 | 25 | 57.73
2023_033 | PTBT-P | chlorobenzene | 20 | Solution-shearing | N/A | 200 | 1 | ion_gel | PEGDA | 0.88 | 1.94 | 41.477 | 0.27 | 0.298 | EMIM | TFSI | 2 | -0.4 | 2 | 2 | au | N/A | 500000 | 2.1 | 25 | 65.34
2023_036 | SnO2 | n,n_dimethylformamide_acetonitrile | 50 | Spin-coating | 4000 | 180 | 0.5 | ion_gel | CEP | 0.8 | 1.764 | 45.625 | 0.27 | 0.298 | EMIM | TFSI | 5 | N/A | 50 | 1 | au | N/A | N/A | N/A | 25 | 70
2023_036 | SnO2 | n,n_dimethylformamide_acetonitrile | 50 | Spin-coating | 4000 | 180 | 0.5 | ion_gel | CEP | 0.8 | 1.764 | 45.625 | 0.27 | 0.298 | EMIM | TFSI | 5 | N/A | 50 | 2 | au | N/A | N/A | N/A | 25 | 117
2023_036 | SnO2 | n,n_dimethylformamide_acetonitrile | 50 | Spin-coating | 4000 | 180 | 0.5 | ion_gel | CEP | 0.8 | 1.764 | 45.625 | 0.27 | 0.298 | EMIM | TFSI | 5 | N/A | 50 | 1 | au | N/A | N/A | N/A | 25 | 70
2023_036 | SnO2 | n,n_dimethylformamide_acetonitrile | 50 | Spin-coating | 4000 | 180 | 0.5 | ion_gel | CEP | 0.8 | 1.764 | 45.625 | 0.27 | 0.298 | EMIM | TFSI | 5 | N/A | 50 | 2 | au | N/A | N/A | N/A | 25 | 72
2023_036 | SnO2 | n,n_dimethylformamide_acetonitrile | 50 | Spin-coating | 4000 | 180 | 0.5 | ion_gel | CEP | 0.8 | 1.764 | 45.625 | 0.27 | 0.298 | EMIM | TFSI | 5 | N/A | 50 | 3 | au | N/A | N/A | N/A | 25 | 75
2023_036 | SnO2 | n,n_dimethylformamide_acetonitrile | 50 | Spin-coating | 4000 | 180 | 0.5 | ion_gel | CEP | 0.8 | 1.764 | 45.625 | 0.27 | 0.298 | EMIM | TFSI | 5 | N/A | 50 | 4 | au | N/A | N/A | N/A | 25 | 78
2023_036 | SnO2 | n,n_dimethylformamide_acetonitrile | 50 | Spin-coating | 4000 | 180 | 0.5 | ion_gel | CEP | 0.8 | 1.764 | 45.625 | 0.27 | 0.298 | EMIM | TFSI | 5 | N/A | 50 | 5 | au | N/A | N/A | N/A | 25 | 82
2023_036 | SnO2 | n,n_dimethylformamide_acetonitrile | 50 | Spin-coating | 4000 | 180 | 0.5 | ion_gel | CEP | 0.8 | 1.764 | 45.625 | 0.27 | 0.298 | EMIM | TFSI | 5 | N/A | 50 | 6 | au | N/A | N/A | N/A | 25 | 86
2023_036 | SnO2 | n,n_dimethylformamide_acetonitrile | 50 | Spin-coating | 4000 | 180 | 0.5 | ion_gel | CEP | 0.8 | 1.764 | 45.625 | 0.27 | 0.298 | EMIM | TFSI | 5 | N/A | 50 | 7 | au | N/A | N/A | N/A | 25 | 90
2023_036 | SnO2 | n,n_dimethylformamide_acetonitrile | 50 | Spin-coating | 4000 | 180 | 0.5 | ion_gel | CEP | 0.8 | 1.764 | 45.625 | 0.27 | 0.298 | EMIM | TFSI | 5 | N/A | 50 | 8 | au | N/A | N/A | N/A | 25 | 94
2023_036 | SnO2 | n,n_dimethylformamide_acetonitrile | 50 | Spin-coating | 4000 | 180 | 0.5 | ion_gel | CEP | 0.8 | 1.764 | 45.625 | 0.27 | 0.298 | EMIM | TFSI | 5 | N/A | 50 | 9 | au | N/A | N/A | N/A | 25 | 98
2023_036 | SnO2 | n,n_dimethylformamide_acetonitrile | 50 | Spin-coating | 4000 | 180 | 0.5 | ion_gel | CEP | 0.8 | 1.764 | 45.625 | 0.27 | 0.298 | EMIM | TFSI | 5 | N/A | 50 | 10 | au | N/A | N/A | N/A | 25 | 102
2023_036 | SnO2 | n,n_dimethylformamide_acetonitrile | 50 | Spin-coating | 4000 | 180 | 0.5 | ion_gel | CEP | 0.8 | 1.764 | 45.625 | 0.27 | 0.298 | EMIM | TFSI | 0.5 | N/A | 50 | 1 | au | N/A | N/A | N/A | 25 | 55
2023_036 | SnO2 | n,n_dimethylformamide_acetonitrile | 50 | Spin-coating | 4000 | 180 | 0.5 | ion_gel | CEP | 0.8 | 1.764 | 45.625 | 0.27 | 0.298 | EMIM | TFSI | 1 | N/A | 50 | 1 | au | N/A | N/A | N/A | 25 | 58
2023_036 | SnO2 | n,n_dimethylformamide_acetonitrile | 50 | Spin-coating | 4000 | 180 | 0.5 | ion_gel | CEP | 0.8 | 1.764 | 45.625 | 0.27 | 0.298 | EMIM | TFSI | 1.5 | N/A | 50 | 1 | au | N/A | N/A | N/A | 25 | 61
2023_036 | SnO2 | n,n_dimethylformamide_acetonitrile | 50 | Spin-coating | 4000 | 180 | 0.5 | ion_gel | CEP | 0.8 | 1.764 | 45.625 | 0.27 | 0.298 | EMIM | TFSI | 2 | N/A | 50 | 1 | au | N/A | N/A | N/A | 25 | 64
2023_036 | SnO2 | n,n_dimethylformamide_acetonitrile | 50 | Spin-coating | 4000 | 180 | 0.5 | ion_gel | CEP | 0.8 | 1.764 | 45.625 | 0.27 | 0.298 | EMIM | TFSI | 2.5 | N/A | 50 | 1 | au | N/A | N/A | N/A | 25 | 68
2023_036 | SnO2 | n,n_dimethylformamide_acetonitrile | 50 | Spin-coating | 4000 | 180 | 0.5 | ion_gel | CEP | 0.8 | 1.764 | 45.625 | 0.27 | 0.298 | EMIM | TFSI | 3 | N/A | 50 | 1 | au | N/A | N/A | N/A | 25 | 72
2023_036 | SnO2 | n,n_dimethylformamide_acetonitrile | 50 | Spin-coating | 4000 | 180 | 0.5 | ion_gel | CEP | 0.8 | 1.764 | 45.625 | 0.27 | 0.298 | EMIM | TFSI | 3.5 | N/A | 50 | 1 | au | N/A | N/A | N/A | 25 | 76
2023_036 | SnO2 | n,n_dimethylformamide_acetonitrile | 50 | Spin-coating | 4000 | 180 | 0.5 | ion_gel | CEP | 0.8 | 1.764 | 45.625 | 0.27 | 0.298 | EMIM | TFSI | 4 | N/A | 50 | 1 | au | N/A | N/A | N/A | 25 | 82
2023_036 | SnO2 | n,n_dimethylformamide_acetonitrile | 50 | Spin-coating | 4000 | 180 | 0.5 | ion_gel | CEP | 0.8 | 1.764 | 45.625 | 0.27 | 0.298 | EMIM | TFSI | 4.5 | N/A | 50 | 1 | au | N/A | N/A | N/A | 25 | 88
2023_036 | SnO2 | n,n_dimethylformamide_acetonitrile | 50 | Spin-coating | 4000 | 180 | 0.5 | ion_gel | CEP | 0.8 | 1.764 | 45.625 | 0.27 | 0.298 | EMIM | TFSI | 5 | N/A | 50 | 1 | au | N/A | N/A | N/A | 25 | 95
2023_036 | SnO2 | n,n_dimethylformamide_acetonitrile | 50 | Spin-coating | 4000 | 180 | 0.5 | ion_gel | CEP | 0.8 | 1.764 | 45.625 | 0.27 | 0.298 | EMIM | TFSI | 5 | N/A | 50 | 100 | au | N/A | N/A | N/A | 25 | 140
2023_036 | SnO2 | n,n_dimethylformamide_acetonitrile | 50 | Spin-coating | 4000 | 180 | 0.5 | ion_gel | CEP | 0.8 | 1.764 | 45.625 | 0.27 | 0.298 | EMIM | TFSI | 0.01 | N/A | 50 | 1 | au | N/A | N/A | N/A | 25 | 260
2023_036 | SnO2 | n,n_dimethylformamide_acetonitrile | 50 | Spin-coating | 4000 | 180 | 0.5 | ion_gel | CEP | 0.8 | 1.764 | 45.625 | 0.27 | 0.298 | EMIM | TFSI | 0.01 | N/A | 50 | 2 | au | N/A | N/A | N/A | 25 | 280
2023_036 | SnO2 | n,n_dimethylformamide_acetonitrile | 50 | Spin-coating | 4000 | 180 | 0.5 | ion_gel | CEP | 0.8 | 1.764 | 45.625 | 0.27 | 0.298 | EMIM | TFSI | 0.01 | N/A | 50 | 5 | au | N/A | N/A | N/A | 25 | 330
2023_036 | SnO2 | n,n_dimethylformamide_acetonitrile | 50 | Spin-coating | 4000 | 180 | 0.5 | ion_gel | CEP | 0.8 | 1.764 | 45.625 | 0.27 | 0.298 | EMIM | TFSI | 0.01 | N/A | 50 | 1 | au | N/A | N/A | N/A | 25 | 260
2023_036 | SnO2 | n,n_dimethylformamide_acetonitrile | 50 | Spin-coating | 4000 | 180 | 0.5 | ion_gel | CEP | 0.8 | 1.764 | 45.625 | 0.27 | 0.298 | EMIM | TFSI | 0.02 | N/A | 50 | 1 | au | N/A | N/A | N/A | 25 | 275
2023_036 | SnO2 | n,n_dimethylformamide_acetonitrile | 50 | Spin-coating | 4000 | 180 | 0.5 | ion_gel | CEP | 0.8 | 1.764 | 45.625 | 0.27 | 0.298 | EMIM | TFSI | 0.03 | N/A | 50 | 1 | au | N/A | N/A | N/A | 25 | 295
2023_036 | SnO2 | n,n_dimethylformamide_acetonitrile | 50 | Spin-coating | 4000 | 180 | 0.5 | ion_gel | CEP | 0.8 | 1.764 | 45.625 | 0.27 | 0.298 | EMIM | TFSI | 0.04 | N/A | 50 | 1 | au | N/A | N/A | N/A | 25 | 320
2023_036 | SnO2 | n,n_dimethylformamide_acetonitrile | 50 | Spin-coating | 4000 | 180 | 0.5 | ion_gel | CEP | 0.8 | 1.764 | 45.625 | 0.27 | 0.298 | EMIM | TFSI | 0.05 | N/A | 50 | 1 | au | N/A | N/A | N/A | 25 | 350
2023_037 | PEDOT_PSS | water | N/A | Spin-coating | N/A | 150 | 2 | ion_gel | PEGDA | 0.9 | 2.13 | 37.8 | 0.27 | 0.298 | EMIM | TFSI | 0.5 | -0.2 | 500 | 1 | au | 2.15 | 4000 | N/A | 25 | 400000
2023_037 | PEDOT_PSS | water | N/A | Spin-coating | N/A | 150 | 2 | ion_gel | PEGDA | 0.9 | 2.13 | 37.8 | 0.27 | 0.298 | EMIM | TFSI | 0.8 | -0.2 | 500 | 1 | au | 2.15 | 4000 | N/A | 25 | 900000
2023_037 | PEDOT_PSS | water | N/A | Spin-coating | N/A | 150 | 2 | ion_gel | PEGDA | 0.9 | 2.13 | 37.8 | 0.27 | 0.298 | EMIM | TFSI | 1 | -0.2 | 500 | 1 | au | 2.15 | 4000 | N/A | 25 | 2200000
2023_037 | PEDOT_PSS | water | N/A | Spin-coating | N/A | 150 | 2 | ion_gel | PEGDA | 0.9 | 2.13 | 37.8 | 0.27 | 0.298 | EMIM | TFSI | 1.2 | -0.2 | 500 | 1 | au | 2.15 | 4000 | N/A | 25 | 4200000
2023_037 | PEDOT_PSS | water | N/A | Spin-coating | N/A | 150 | 2 | ion_gel | PEGDA | 0.9 | 2.13 | 37.8 | 0.27 | 0.298 | EMIM | TFSI | 1.5 | -0.2 | 500 | 1 | au | 2.15 | 4000 | N/A | 25 | 19000000
2023_037 | PEDOT_PSS | water | N/A | Spin-coating | N/A | 150 | 2 | ion_gel | PEGDA | 0.9 | 2.13 | 37.8 | 0.27 | 0.298 | EMIM | TFSI | 1 | -0.2 | 100 | 1 | au | 2.15 | 4000 | N/A | 25 | 500000
2023_037 | PEDOT_PSS | water | N/A | Spin-coating | N/A | 150 | 2 | ion_gel | PEGDA | 0.9 | 2.13 | 37.8 | 0.27 | 0.298 | EMIM | TFSI | 1 | -0.2 | 300 | 1 | au | 2.15 | 4000 | N/A | 25 | 1000000
2023_037 | PEDOT_PSS | water | N/A | Spin-coating | N/A | 150 | 2 | ion_gel | PEGDA | 0.9 | 2.13 | 37.8 | 0.27 | 0.298 | EMIM | TFSI | 1 | -0.2 | 1000 | 1 | au | 2.15 | 4000 | N/A | 25 | 3000000
2023_037 | PEDOT_PSS | water | N/A | Spin-coating | N/A | 150 | 2 | ion_gel | PEGDA | 0.9 | 2.13 | 37.8 | 0.27 | 0.298 | EMIM | TFSI | 1 | -0.2 | 3000 | 1 | au | 2.15 | 4000 | N/A | 25 | 5100000
2023_037 | PEDOT_PSS | water | N/A | Spin-coating | N/A | 150 | 2 | ion_gel | PEGDA | 0.9 | 2.13 | 37.8 | 0.27 | 0.298 | EMIM | TFSI | 1 | -0.2 | 5000 | 1 | au | 2.15 | 4000 | N/A | 25 | 5000000
2023_037 | PEDOT_PSS | water | N/A | Spin-coating | N/A | 150 | 2 | ion_gel | PEGDA | 0.9 | 2.13 | 37.8 | 0.27 | 0.298 | EMIM | TFSI | 1 | -0.2 | 500 | 2 | au | 2.15 | 4000 | N/A | 25 | 4800000
2023_037 | PEDOT_PSS | water | N/A | Spin-coating | N/A | 150 | 2 | ion_gel | PEGDA | 0.9 | 2.13 | 37.8 | 0.27 | 0.298 | EMIM | TFSI | 1 | -0.2 | 500 | 5 | au | 2.15 | 4000 | N/A | 25 | 8000000
2023_037 | PEDOT_PSS | water | N/A | Spin-coating | N/A | 150 | 2 | ion_gel | PEGDA | 0.9 | 2.13 | 37.8 | 0.27 | 0.298 | EMIM | TFSI | 1 | -0.2 | 500 | 10 | au | 2.15 | 4000 | N/A | 25 | 9000000
2023_037 | PEDOT_PSS | water | N/A | Spin-coating | N/A | 150 | 2 | ion_gel | PEGDA | 0.9 | 2.13 | 37.8 | 0.27 | 0.298 | EMIM | TFSI | 1 | -0.2 | 500 | 20 | au | 2.15 | 4000 | N/A | 25 | 11000000
2023_037 | PEDOT_PSS | water | N/A | Spin-coating | N/A | 150 | 2 | ion_gel | PEGDA | 0.9 | 2.13 | 37.8 | 0.27 | 0.298 | EMIM | TFSI | 1 | -0.2 | 500 | 50 | au | 2.15 | 4000 | N/A | 25 | 9000000
2022_002 | P3HT | o-dichlorobenzene | 12 | Spin-coating | 3000 | 140 | 3 | ionic_liquid | N/A | 1 | 3.145 | 36.5 | 0.27 | 0.298 | EMIM | TFSI | -0.5 | -0.1 | 100 | 1 | au | N/A | N/A | N/A | 25 | 1966
2022_002 | P3HT | o-dichlorobenzene | 12 | Spin-coating | 3000 | 140 | 3 | ionic_liquid | N/A | 1 | 3.145 | 36.5 | 0.27 | 0.298 | EMIM | TFSI | -0.5 | -0.05 | 100 | 10 | au | N/A | N/A | N/A | 25 | 28500
2022_002 | P3HT | o-dichlorobenzene | 12 | Spin-coating | 3000 | 140 | 3 | ionic_liquid | N/A | 1 | 3.145 | 36.5 | 0.27 | 0.298 | EMIM | TFSI | -0.5 | -0.05 | 100 | 20 | au | N/A | N/A | N/A | 25 | 56000
2022_002 | P3HT | o-dichlorobenzene | 12 | Spin-coating | 3000 | 140 | 3 | ionic_liquid | N/A | 1 | 3.145 | 36.5 | 0.27 | 0.298 | EMIM | TFSI | -0.5 | -0.05 | 100 | 40 | au | N/A | N/A | N/A | 25 | 115000
2022_002 | P3HT | o-dichlorobenzene | 12 | Spin-coating | 3000 | 140 | 3 | ionic_liquid | N/A | 1 | 3.145 | 36.5 | 0.27 | 0.298 | EMIM | TFSI | -0.2 | -0.1 | 50 | 1 | au | N/A | N/A | N/A | 25 | 1420
2022_002 | P3HT | o-dichlorobenzene | 12 | Spin-coating | 3000 | 140 | 3 | ionic_liquid | N/A | 1 | 3.145 | 36.5 | 0.27 | 0.298 | EMIM | TFSI | -0.2 | -0.1 | 100 | 1 | au | N/A | N/A | N/A | 25 | 1966
2022_002 | P3HT | o-dichlorobenzene | 12 | Spin-coating | 3000 | 140 | 3 | ionic_liquid | N/A | 1 | 3.145 | 36.5 | 0.27 | 0.298 | EMIM | TFSI | -0.2 | -0.1 | 200 | 1 | au | N/A | N/A | N/A | 25 | 4500
2022_002 | P3HT | o-dichlorobenzene | 12 | Spin-coating | 3000 | 140 | 3 | ionic_liquid | N/A | 1 | 3.145 | 36.5 | 0.27 | 0.298 | EMIM | TFSI | -0.2 | -0.1 | 300 | 1 | au | N/A | N/A | N/A | 25 | 15800
2022_006 | P3HT | chlorobenzene | 10 | Spin-coating | N/A | 70 | 2 | ion_gel | PVDF-HFP | 0.8 | 2.516 | 45.63 | 0.27 | 0.298 | EMIM | TFSI | -1.2 | N/A | 100 | 1 | au | N/A | 1000 | N/A | 25 | 185
2022_006 | P3HT | chlorobenzene | 10 | Spin-coating | N/A | 70 | 2 | ion_gel | PVDF-HFP | 0.8 | 2.516 | 45.63 | 0.27 | 0.298 | EMIM | TFSI | -1.2 | N/A | 100 | 2 | au | N/A | 1000 | N/A | 25 | 245
2022_006 | P3HT | chlorobenzene | 10 | Spin-coating | N/A | 70 | 2 | ion_gel | PVDF-HFP | 0.8 | 2.516 | 45.63 | 0.27 | 0.298 | EMIM | TFSI | -1.2 | N/A | 100 | 5 | au | N/A | 1000 | N/A | 25 | 480
2022_006 | P3HT | chlorobenzene | 10 | Spin-coating | N/A | 70 | 2 | ion_gel | PVDF-HFP | 0.8 | 2.516 | 45.63 | 0.27 | 0.298 | EMIM | TFSI | -1.4 | N/A | 500 | 15 | au | N/A | 1000 | N/A | 25 | 4200
2022_006 | P3HT | chlorobenzene | 10 | Spin-coating | N/A | 70 | 2 | ion_gel | PVDF-HFP | 0.8 | 2.516 | 45.63 | 0.27 | 0.298 | EMIM | TFSI | -1.4 | N/A | 500 | 20 | au | N/A | 1000 | N/A | 25 | 5800
2022_006 | P3HT | chlorobenzene | 10 | Spin-coating | N/A | 70 | 2 | ion_gel | PVDF-HFP | 0.8 | 2.516 | 45.63 | 0.27 | 0.298 | EMIM | TFSI | -1.4 | N/A | 500 | 30 | au | N/A | 1000 | N/A | 25 | 8900
2022_006 | P3HT | chlorobenzene | 10 | Spin-coating | N/A | 70 | 2 | ion_gel | PVDF-HFP | 0.8 | 2.516 | 45.63 | 0.27 | 0.298 | EMIM | TFSI | -1.4 | N/A | 500 | 50 | au | N/A | 1000 | N/A | 25 | 15400
2022_006 | P3HT | chlorobenzene | 10 | Spin-coating | N/A | 70 | 2 | ion_gel | PVDF-HFP | 0.8 | 2.516 | 45.63 | 0.27 | 0.298 | EMIM | TFSI | -1.2 | N/A | 100 | 1 | au | N/A | 1000 | N/A | 25 | 19500
2022_006 | P3HT | chlorobenzene | 10 | Spin-coating | N/A | 70 | 2 | ion_gel | PVDF-HFP | 0.8 | 2.516 | 45.63 | 0.27 | 0.298 | EMIM | TFSI | -1.2 | N/A | 100 | 5 | au | N/A | 1000 | N/A | 25 | 34000
2022_007 | P3HT | dichloromethane | 2 | Spin-coating | 2000 | 90 | 0.17 | ion_gel | PDMS | 0.7747 | 2.246 | 51.1 | 0.27 | 0.298 | EMIM | TFSI | -3 | -1 | 50 | 1 | PEDOT_PSS | N/A | N/A | N/A | 25 | 150
2022_007 | P3HT | dichloromethane | 2 | Spin-coating | 2000 | 90 | 0.17 | ion_gel | PDMS | 0.7747 | 2.246 | 51.1 | 0.27 | 0.298 | EMIM | TFSI | -3 | -1 | 100 | 1 | PEDOT_PSS | N/A | N/A | N/A | 25 | 180
2022_007 | P3HT | dichloromethane | 2 | Spin-coating | 2000 | 90 | 0.17 | ion_gel | PDMS | 0.7747 | 2.246 | 51.1 | 0.27 | 0.298 | EMIM | TFSI | -3 | -1 | 167 | 1 | PEDOT_PSS | N/A | N/A | N/A | 25 | 220
2022_007 | P3HT | dichloromethane | 2 | Spin-coating | 2000 | 90 | 0.17 | ion_gel | PDMS | 0.7747 | 2.246 | 51.1 | 0.27 | 0.298 | EMIM | TFSI | -3 | -1 | 250 | 1 | PEDOT_PSS | N/A | N/A | N/A | 25 | 280
2022_007 | P3HT | dichloromethane | 2 | Spin-coating | 2000 | 90 | 0.17 | ion_gel | PDMS | 0.7747 | 2.246 | 51.1 | 0.27 | 0.298 | EMIM | TFSI | -3 | -1 | 500 | 1 | PEDOT_PSS | N/A | N/A | N/A | 25 | 380
2022_007 | P3HT | dichloromethane | 2 | Spin-coating | 2000 | 90 | 0.17 | ion_gel | PDMS | 0.7747 | 2.246 | 51.1 | 0.27 | 0.298 | EMIM | TFSI | -3 | -1 | 1000 | 1 | PEDOT_PSS | N/A | N/A | N/A | 25 | 520
2022_007 | P3HT | dichloromethane | 2 | Spin-coating | 2000 | 90 | 0.17 | ion_gel | PDMS | 0.7747 | 2.246 | 51.1 | 0.27 | 0.298 | EMIM | TFSI | -3 | -1 | 500 | 5 | PEDOT_PSS | N/A | N/A | N/A | 25 | 1200
2022_007 | P3HT | dichloromethane | 2 | Spin-coating | 2000 | 90 | 0.17 | ion_gel | PDMS | 0.7747 | 2.246 | 51.1 | 0.27 | 0.298 | EMIM | TFSI | -3 | -1 | 500 | 10 | PEDOT_PSS | N/A | N/A | N/A | 25 | 2500
2022_007 | P3HT | dichloromethane | 2 | Spin-coating | 2000 | 90 | 0.17 | ion_gel | PDMS | 0.7747 | 2.246 | 51.1 | 0.27 | 0.298 | EMIM | TFSI | -3 | -1 | 500 | 20 | PEDOT_PSS | N/A | N/A | N/A | 25 | 5500
2022_007 | P3HT | dichloromethane | 2 | Spin-coating | 2000 | 90 | 0.17 | ion_gel | PDMS | 0.7747 | 2.246 | 51.1 | 0.27 | 0.298 | EMIM | TFSI | -3 | -1 | 100 | 10 | PEDOT_PSS | N/A | N/A | N/A | 25 | 1100
2022_007 | P3HT | dichloromethane | 2 | Spin-coating | 2000 | 90 | 0.17 | ion_gel | PDMS | 0.7747 | 2.246 | 51.1 | 0.27 | 0.298 | EMIM | TFSI | -3 | -1 | 100 | 10 | PEDOT_PSS | N/A | N/A | N/A | 25 | 780
2022_008 | P3HT | chloroform | 2 | Drop-casting | N/A | N/A | N/A | ion_gel | PVDF-HFP | 0.833 | 0.334 | 374.4 | 0.255 | 0.338 | BMIM | PF6 | -2 | 0.5 | N/A | 1 | au | N/A | N/A | N/A | 25 | 8500
2022_008 | P3HT | chloroform | 2 | Drop-casting | N/A | N/A | N/A | ion_gel | PVDF-HFP | 0.833 | 0.334 | 374.4 | 0.255 | 0.338 | BMIM | PF6 | -2.5 | 0.5 | N/A | 1 | au | N/A | N/A | N/A | 25 | 11500
2022_008 | P3HT | chloroform | 2 | Drop-casting | N/A | N/A | N/A | ion_gel | PVDF-HFP | 0.833 | 0.334 | 374.4 | 0.255 | 0.338 | BMIM | PF6 | -3 | 0.5 | N/A | 1 | au | N/A | N/A | N/A | 25 | 14800
2022_008 | P3HT | chloroform | 2 | Drop-casting | N/A | N/A | N/A | ion_gel | PVDF-HFP | 0.833 | 0.334 | 374.4 | 0.255 | 0.338 | BMIM | PF6 | 1.5 | 0.5 | N/A | 1 | au | N/A | N/A | N/A | 25 | 9200
2022_008 | P3HT | chloroform | 2 | Drop-casting | N/A | N/A | N/A | ion_gel | PVDF-HFP | 0.833 | 0.334 | 374.4 | 0.255 | 0.338 | BMIM | PF6 | 2 | 0.5 | N/A | 1 | au | N/A | N/A | N/A | 25 | 13200
2022_008 | P3HT | chloroform | 2 | Drop-casting | N/A | N/A | N/A | ion_gel | PVDF-HFP | 0.833 | 0.334 | 374.4 | 0.255 | 0.338 | BMIM | PF6 | 2.5 | 0.5 | N/A | 1 | au | N/A | N/A | N/A | 25 | 18500
2022_008 | P3HT | chloroform | 2 | Drop-casting | N/A | N/A | N/A | ion_gel | PVDF-HFP | 0.833 | 0.334 | 374.4 | 0.255 | 0.338 | BMIM | PF6 | -2 | 0.5 | N/A | 50 | au | N/A | N/A | N/A | 25 | 4200
2022_008 | P3HT | chloroform | 2 | Drop-casting | N/A | N/A | N/A | ion_gel | PVDF-HFP | 0.833 | 0.334 | 374.4 | 0.255 | 0.338 | BMIM | PF6 | -2.5 | 0.5 | N/A | 50 | au | N/A | N/A | N/A | 25 | 6800
2022_008 | P3HT | chloroform | 2 | Drop-casting | N/A | N/A | N/A | ion_gel | PVDF-HFP | 0.833 | 0.334 | 374.4 | 0.255 | 0.338 | BMIM | PF6 | -3 | 0.5 | N/A | 50 | au | N/A | N/A | N/A | 25 | 9500
2022_008 | P3HT | chloroform | 2 | Drop-casting | N/A | N/A | N/A | ion_gel | PVDF-HFP | 0.833 | 0.334 | 374.4 | 0.255 | 0.338 | BMIM | PF6 | -2.5 | 0.5 | 0.16 | 1 | au | N/A | N/A | N/A | 25 | 2400
2022_010 | P3HT | trichloroethylene_chlorobenzene | N/A | Drop-casting | N/A | N/A | N/A | ion_gel | PEO | 0.667 | 2.113 | 54.72 | 0.27 | 0.298 | EMIM | TFSI | -4 | -0.5 | 50 | 1 | pt | N/A | N/A | N/A | 25 | 350
2022_010 | P3HT | trichloroethylene_chlorobenzene | N/A | Drop-casting | N/A | N/A | N/A | ion_gel | PEO | 0.667 | 2.113 | 54.72 | 0.27 | 0.298 | EMIM | TFSI | -4 | -0.5 | 50 | 2 | pt | N/A | N/A | N/A | 25 | 520
2022_010 | P3HT | trichloroethylene_chlorobenzene | N/A | Drop-casting | N/A | N/A | N/A | ion_gel | PEO | 0.667 | 2.113 | 54.72 | 0.27 | 0.298 | EMIM | TFSI | -4 | -0.5 | 50 | 5 | pt | N/A | N/A | N/A | 25 | 1200
2022_010 | P3HT | trichloroethylene_chlorobenzene | N/A | Drop-casting | N/A | N/A | N/A | ion_gel | PEO | 0.667 | 2.113 | 54.72 | 0.27 | 0.298 | EMIM | TFSI | -4 | -0.5 | 50 | 10 | pt | N/A | N/A | N/A | 25 | 2600
2022_010 | P3HT | trichloroethylene_chlorobenzene | N/A | Drop-casting | N/A | N/A | N/A | ion_gel | PEO | 0.667 | 2.113 | 54.72 | 0.27 | 0.298 | EMIM | TFSI | -4 | -0.5 | 50 | 100 | pt | N/A | N/A | N/A | 25 | 85000
2022_010 | P3HT | trichloroethylene_chlorobenzene | N/A | Drop-casting | N/A | N/A | N/A | ion_gel | PEO | 0.667 | 2.113 | 54.72 | 0.27 | 0.298 | EMIM | TFSI | -3.5 | -0.5 | 50 | 100 | pt | N/A | N/A | N/A | 25 | 55000
2022_011 | P3HT | 1,2-dichlorobenzene | 3 | Spin-coating | 2000 | 130 | 0.33 | polymer_electrolyte | PEO | 0 | 1.31 | 6.04 | 0.236 | 0.06 | Li | ClO4 | -3.58 | -1 | N/A | 1 | tungsten | -2.58 | N/A | 0.16 | 25 | 410
2022_011 | P3HT | 1,2-dichlorobenzene | 3 | Spin-coating | 2000 | 130 | 0.33 | polymer_electrolyte | PEO | 0 | 4.46 | 1.72 | 0.236 | 0.095 | Na | ClO4 | -3.73 | -1 | N/A | 1 | tungsten | -2.73 | N/A | 0.99 | 25 | 610
2022_011 | P3HT | 1,2-dichlorobenzene | 3 | Spin-coating | 2000 | 130 | 0.33 | polymer_electrolyte | PEO | 0 | 5.73 | 1.32 | 0.236 | 0.133 | K | ClO4 | -4.74 | -1 | N/A | 1 | tungsten | -3.74 | N/A | 1.74 | 25 | 1160
2022_011 | P3HT | 1,2-dichlorobenzene | 3 | Spin-coating | 2000 | 130 | 0.33 | polymer_electrolyte | PEO | 0 | 6.69 | 1.1 | 0.236 | 0.148 | Rb | ClO4 | -5.89 | -1 | N/A | 1 | tungsten | -4.89 | N/A | 2.29 | 25 | 1190
2022_011 | P3HT | 1,2-dichlorobenzene | 3 | Spin-coating | 2000 | 130 | 0.33 | polymer_electrolyte | PEO | 0 | 7.3 | 0.91 | 0.236 | 0.169 | Cs | ClO4 | -7.04 | -1 | N/A | 1 | tungsten | -6.04 | N/A | 2.57 | 25 | 1640
2022_014 | P3HT | chloroform | 5 | Spin-coating | 1000 | N/A | N/A | ion_gel | PVDF-HFP | 0.833 | 2.516 | 43.82 | 0.27 | 0.298 | EMIM | TFSI | -1 | -0.1 | 50 | 1 | au | N/A | N/A | N/A | 25 | 150
2022_014 | P3HT | chloroform | 5 | Spin-coating | 1000 | N/A | N/A | ion_gel | PVDF-HFP | 0.833 | 2.516 | 43.82 | 0.27 | 0.298 | EMIM | TFSI | -1 | -0.1 | 50 | 2 | au | N/A | N/A | N/A | 25 | 320
2022_014 | P3HT | chloroform | 5 | Spin-coating | 1000 | N/A | N/A | ion_gel | PVDF-HFP | 0.833 | 2.516 | 43.82 | 0.27 | 0.298 | EMIM | TFSI | -1 | -0.1 | 50 | 5 | au | N/A | N/A | N/A | 25 | 680
2022_014 | P3HT | chloroform | 5 | Spin-coating | 1000 | N/A | N/A | ion_gel | PVDF-HFP | 0.833 | 2.516 | 43.82 | 0.27 | 0.298 | EMIM | TFSI | -1 | -0.1 | 50 | 10 | au | N/A | N/A | N/A | 25 | 1200
2022_014 | P3HT | chloroform | 5 | Spin-coating | 1000 | N/A | N/A | ion_gel | PVDF-HFP | 0.833 | 2.516 | 43.82 | 0.27 | 0.298 | EMIM | TFSI | -1 | -0.1 | 50 | 20 | au | N/A | N/A | N/A | 25 | 2400
2022_014 | P3HT | chloroform | 5 | Spin-coating | 1000 | N/A | N/A | ion_gel | PVDF-HFP | 0.833 | 2.516 | 43.82 | 0.27 | 0.298 | EMIM | TFSI | -1 | -0.1 | 50 | 30 | au | N/A | N/A | N/A | 25 | 3100
2022_014 | P3HT | chloroform | 5 | Spin-coating | 1000 | N/A | N/A | ion_gel | PVDF-HFP | 0.833 | 2.516 | 43.82 | 0.27 | 0.298 | EMIM | TFSI | -1 | -0.1 | 50 | 40 | au | N/A | N/A | N/A | 25 | 3500
2022_014 | P3HT | chloroform | 5 | Spin-coating | 1000 | N/A | N/A | ion_gel | PVDF-HFP | 0.833 | 2.516 | 43.82 | 0.27 | 0.298 | EMIM | TFSI | -1 | -0.1 | 50 | 50 | au | N/A | N/A | N/A | 25 | 3800
2022_014 | P3HT | chloroform | 5 | Spin-coating | 1000 | N/A | N/A | ion_gel | PVDF-HFP | 0.82 | 2.476 | 44.51 | 0.27 | 0.298 | EMIM | TFSI_F4TCNQ | -1 | -0.1 | 50 | 1 | au | N/A | N/A | N/A | 25 | 850
2022_014 | P3HT | chloroform | 5 | Spin-coating | 1000 | N/A | N/A | ion_gel | PVDF-HFP | 0.82 | 2.476 | 44.51 | 0.27 | 0.298 | EMIM | TFSI_F4TCNQ | -1 | -0.1 | 50 | 2 | au | N/A | N/A | N/A | 25 | 1900
2022_014 | P3HT | chloroform | 5 | Spin-coating | 1000 | N/A | N/A | ion_gel | PVDF-HFP | 0.82 | 2.476 | 44.51 | 0.27 | 0.298 | EMIM | TFSI_F4TCNQ | -1 | -0.1 | 50 | 5 | au | N/A | N/A | N/A | 25 | 4200
2022_014 | P3HT | chloroform | 5 | Spin-coating | 1000 | N/A | N/A | ion_gel | PVDF-HFP | 0.82 | 2.476 | 44.51 | 0.27 | 0.298 | EMIM | TFSI_F4TCNQ | -1 | -0.1 | 50 | 10 | au | N/A | N/A | N/A | 25 | 7900
2022_014 | P3HT | chloroform | 5 | Spin-coating | 1000 | N/A | N/A | ion_gel | PVDF-HFP | 0.82 | 2.476 | 44.51 | 0.27 | 0.298 | EMIM | TFSI_F4TCNQ | -1 | -0.1 | 50 | 20 | au | N/A | N/A | N/A | 25 | 15000
2022_014 | P3HT | chloroform | 5 | Spin-coating | 1000 | N/A | N/A | ion_gel | PVDF-HFP | 0.82 | 2.476 | 44.51 | 0.27 | 0.298 | EMIM | TFSI_F4TCNQ | -1 | -0.1 | 50 | 30 | au | N/A | N/A | N/A | 25 | 22000
2022_014 | P3HT | chloroform | 5 | Spin-coating | 1000 | N/A | N/A | ion_gel | PVDF-HFP | 0.82 | 2.476 | 44.51 | 0.27 | 0.298 | EMIM | TFSI_F4TCNQ | -1 | -0.1 | 50 | 40 | au | N/A | N/A | N/A | 25 | 26000
2022_014 | P3HT | chloroform | 5 | Spin-coating | 1000 | N/A | N/A | ion_gel | PVDF-HFP | 0.82 | 2.476 | 44.51 | 0.27 | 0.298 | EMIM | TFSI_F4TCNQ | -1 | -0.1 | 50 | 50 | au | N/A | N/A | N/A | 25 | 29000
2022_014 | P3HT | chloroform | 5 | Spin-coating | 1000 | N/A | N/A | electrolyte | PVDF-HFP | 0 | 0.003 | N/A | N/A | N/A | N/A | F4TCNQ | -1 | -0.1 | 50 | 1 | au | N/A | N/A | N/A | 25 | 45
2022_014 | P3HT | chloroform | 5 | Spin-coating | 1000 | N/A | N/A | electrolyte | PVDF-HFP | 0 | 0.003 | N/A | N/A | N/A | N/A | F4TCNQ | -1 | -0.1 | 50 | 2 | au | N/A | N/A | N/A | 25 | 55
2022_014 | P3HT | chloroform | 5 | Spin-coating | 1000 | N/A | N/A | electrolyte | PVDF-HFP | 0 | 0.003 | N/A | N/A | N/A | N/A | F4TCNQ | -1 | -0.1 | 50 | 5 | au | N/A | N/A | N/A | 25 | 65
2022_014 | P3HT | chloroform | 5 | Spin-coating | 1000 | N/A | N/A | electrolyte | PVDF-HFP | 0 | 0.003 | N/A | N/A | N/A | N/A | F4TCNQ | -1 | -0.1 | 50 | 10 | au | N/A | N/A | N/A | 25 | 72
2022_014 | P3HT | chloroform | 5 | Spin-coating | 1000 | N/A | N/A | electrolyte | PVDF-HFP | 0 | 0.003 | N/A | N/A | N/A | N/A | F4TCNQ | -1 | -0.1 | 50 | 20 | au | N/A | N/A | N/A | 25 | 80
2022_014 | P3HT | chloroform | 5 | Spin-coating | 1000 | N/A | N/A | electrolyte | PVDF-HFP | 0 | 0.003 | N/A | N/A | N/A | N/A | F4TCNQ | -1 | -0.1 | 50 | 30 | au | N/A | N/A | N/A | 25 | 85
2022_014 | P3HT | chloroform | 5 | Spin-coating | 1000 | N/A | N/A | electrolyte | PVDF-HFP | 0 | 0.003 | N/A | N/A | N/A | N/A | F4TCNQ | -1 | -0.1 | 50 | 40 | au | N/A | N/A | N/A | 25 | 88
2022_014 | P3HT | chloroform | 5 | Spin-coating | 1000 | N/A | N/A | electrolyte | PVDF-HFP | 0 | 0.003 | N/A | N/A | N/A | N/A | F4TCNQ | -1 | -0.1 | 50 | 50 | au | N/A | N/A | N/A | 25 | 90
2022_014 | P3HT | chloroform | 5 | Spin-coating | 1000 | N/A | N/A | ion_gel | PVDF-HFP | 0.833 | 2.516 | 43.82 | 0.27 | 0.298 | EMIM | TFSI | -0.5 | -0.1 | 50 | 1 | au | N/A | N/A | N/A | 25 | 95
2022_014 | P3HT | chloroform | 5 | Spin-coating | 1000 | N/A | N/A | ion_gel | PVDF-HFP | 0.833 | 2.516 | 43.82 | 0.27 | 0.298 | EMIM | TFSI | -0.8 | -0.1 | 50 | 1 | au | N/A | N/A | N/A | 25 | 125
2022_014 | P3HT | chloroform | 5 | Spin-coating | 1000 | N/A | N/A | ion_gel | PVDF-HFP | 0.833 | 2.516 | 43.82 | 0.27 | 0.298 | EMIM | TFSI | -1.2 | -0.1 | 50 | 1 | au | N/A | N/A | N/A | 25 | 190
2022_014 | P3HT | chloroform | 5 | Spin-coating | 1000 | N/A | N/A | ion_gel | PVDF-HFP | 0.833 | 2.516 | 43.82 | 0.27 | 0.298 | EMIM | TFSI | -1.5 | -0.1 | 50 | 1 | au | N/A | N/A | N/A | 25 | 240
2022_014 | P3HT | chloroform | 5 | Spin-coating | 1000 | N/A | N/A | ion_gel | PVDF-HFP | 0.833 | 2.516 | 43.82 | 0.27 | 0.298 | EMIM | TFSI | -1 | -0.1 | 20 | 1 | au | N/A | N/A | N/A | 25 | 80
2022_015 | P3HT | chloroform | 3 | Spin-coating | 1500 | 150 | 0.25 | ion_gel | TPU | 0.909 | 2.859 | 40.15 | 0.27 | 0.298 | EMIM | TFSI | -2.5 | -1 | 100 | 2 | PEDOT_PSS | N/A | N/A | N/A | 25 | 90
2022_015 | P3HT | chloroform | 3 | Spin-coating | 1500 | 150 | 0.25 | ion_gel | TPU | 0.909 | 2.859 | 40.15 | 0.27 | 0.298 | EMIM | TFSI | -2.5 | -1 | 100 | 2 | PEDOT_PSS | N/A | N/A | N/A | 25 | 559
2022_015 | P3HT | chloroform | 3 | Spin-coating | 1500 | 150 | 0.25 | ion_gel | TPU | 0.909 | 2.859 | 40.15 | 0.27 | 0.298 | EMIM | TFSI | -2.5 | -1 | 1000 | 1 | PEDOT_PSS | N/A | N/A | N/A | 25 | 1200
2022_015 | P3HT | chloroform | 3 | Spin-coating | 1500 | 150 | 0.25 | ion_gel | TPU | 0.909 | 2.859 | 40.15 | 0.27 | 0.298 | EMIM | TFSI | -2.5 | -1 | 2000 | 1 | PEDOT_PSS | N/A | N/A | N/A | 25 | 2400
2022_015 | P3HT | chloroform | 3 | Spin-coating | 1500 | 150 | 0.25 | ion_gel | TPU | 0.909 | 2.859 | 40.15 | 0.27 | 0.298 | EMIM | TFSI | -2.5 | -1 | 3000 | 1 | PEDOT_PSS | N/A | N/A | N/A | 25 | 4100
2022_015 | P3HT | chloroform | 3 | Spin-coating | 1500 | 150 | 0.25 | ion_gel | TPU | 0.909 | 2.859 | 40.15 | 0.27 | 0.298 | EMIM | TFSI | -2.5 | -1 | 4000 | 1 | PEDOT_PSS | N/A | N/A | N/A | 25 | 6800
2022_015 | P3HT | chloroform | 3 | Spin-coating | 1500 | 150 | 0.25 | ion_gel | TPU | 0.909 | 2.859 | 40.15 | 0.27 | 0.298 | EMIM | TFSI | -2.5 | -1 | 100 | 1 | PEDOT_PSS | N/A | N/A | N/A | 25 | 320
2022_015 | P3HT | chloroform | 3 | Spin-coating | 1500 | 150 | 0.25 | ion_gel | TPU | 0.909 | 2.859 | 40.15 | 0.27 | 0.298 | EMIM | TFSI | -2.5 | -1 | 100 | 5 | PEDOT_PSS | N/A | N/A | N/A | 25 | 850
2022_015 | P3HT | chloroform | 3 | Spin-coating | 1500 | 150 | 0.25 | ion_gel | TPU | 0.909 | 2.859 | 40.15 | 0.27 | 0.298 | EMIM | TFSI | -2.5 | -1 | 100 | 10 | PEDOT_PSS | N/A | N/A | N/A | 25 | 1900
2022_015 | P3HT | chloroform | 3 | Spin-coating | 1500 | 150 | 0.25 | ion_gel | TPU | 0.909 | 2.859 | 40.15 | 0.27 | 0.298 | EMIM | TFSI | -2.5 | -1 | 100 | 20 | PEDOT_PSS | N/A | N/A | N/A | 25 | 3800
2022_015 | P3HT | chloroform | 3 | Spin-coating | 1500 | 150 | 0.25 | ion_gel | TPU | 0.909 | 2.859 | 40.15 | 0.27 | 0.298 | EMIM | TFSI | -2.5 | -1 | 100 | 50 | PEDOT_PSS | N/A | N/A | N/A | 25 | 7400
2022_016 | P3HT | chloroform | 10 | Spin-coating | 1500 | 140 | 0.5 | ion_gel | PVDF-HFP | 0.889 | 2.748 | 41.06 | 0.27 | 0.298 | EMIM | TFSI | -2 | -0.5 | 50 | 1 | au | N/A | N/A | N/A | 25 | 420
2022_016 | P3HT | chloroform | 10 | Spin-coating | 1500 | 140 | 0.5 | ion_gel | PVDF-HFP | 0.889 | 2.748 | 41.06 | 0.27 | 0.298 | EMIM | TFSI | -2 | -0.5 | 50 | 5 | au | N/A | N/A | N/A | 25 | 980
2022_016 | P3HT | chloroform | 10 | Spin-coating | 1500 | 140 | 0.5 | ion_gel | PVDF-HFP | 0.889 | 2.748 | 41.06 | 0.27 | 0.298 | EMIM | TFSI | -2 | -0.5 | 50 | 10 | au | N/A | N/A | N/A | 25 | 2100
2022_016 | P3HT | chloroform | 10 | Spin-coating | 1500 | 140 | 0.5 | ion_gel | PVDF-HFP | 0.889 | 2.748 | 41.06 | 0.27 | 0.298 | EMIM | TFSI | -2 | -0.5 | 50 | 20 | au | N/A | N/A | N/A | 25 | 4800
2022_016 | P3HT | chloroform | 10 | Spin-coating | 1500 | 140 | 0.5 | ion_gel | PVDF-HFP | 0.889 | 2.748 | 41.06 | 0.27 | 0.298 | EMIM | TFSI | -2 | -0.5 | 50 | 30 | au | N/A | N/A | N/A | 25 | 7600
2022_016 | P3HT | chloroform | 10 | Spin-coating | 1500 | 140 | 0.5 | ion_gel | PVDF-HFP | 0.889 | 2.748 | 41.06 | 0.27 | 0.298 | EMIM | TFSI | -2 | -0.5 | 50 | 50 | au | N/A | N/A | N/A | 25 | 13400
2022_017 | P3HT | m-xylene | 2 | Spin-coating | 2000 | 90 | 0.5 | ion_gel | PVDF-HFP | 0.745 | 2.246 | 48.99 | 0.27 | 0.298 | EMIM | TFSI | -1 | -0.5 | 200 | 1 | au | N/A | N/A | N/A | 25 | 13945
2022_017 | P3HT | m-xylene | 2 | Spin-coating | 2000 | 90 | 0.5 | ion_gel | PVDF-HFP | 0.745 | 2.246 | 48.99 | 0.27 | 0.298 | EMIM | TFSI | -1 | -0.5 | 300 | 1 | au | N/A | N/A | N/A | 25 | 14585
2022_017 | P3HT | m-xylene | 2 | Spin-coating | 2000 | 90 | 0.5 | ion_gel | PVDF-HFP | 0.745 | 2.246 | 48.99 | 0.27 | 0.298 | EMIM | TFSI | -1 | -0.5 | 500 | 1 | au | N/A | N/A | N/A | 25 | 15959
2022_017 | P3HT | m-xylene | 2 | Spin-coating | 2000 | 90 | 0.5 | ion_gel | PVDF-HFP | 0.745 | 2.246 | 48.99 | 0.27 | 0.298 | EMIM | TFSI | -1 | -0.5 | 1000 | 1 | au | N/A | N/A | N/A | 25 | 16406
2022_017 | P3HT | m-xylene | 2 | Spin-coating | 2000 | 90 | 0.5 | ion_gel | PVDF-HFP | 0.745 | 2.246 | 48.99 | 0.27 | 0.298 | EMIM | TFSI | -1 | -0.5 | 1500 | 1 | au | N/A | N/A | N/A | 25 | 17578
2022_017 | P3HT | m-xylene | 2 | Spin-coating | 2000 | 90 | 0.5 | ion_gel | PVDF-HFP | 0.745 | 2.246 | 48.99 | 0.27 | 0.298 | EMIM | TFSI | -1 | -0.5 | 2000 | 1 | au | N/A | N/A | N/A | 25 | 19553
2022_020 | P3HT | chlorobenzene_dmf | 5 | Dip-coating | N/A | 150 | 1 | ion_gel | PVDF-HFP | 0.769 | 2.319 | 47.46 | 0.27 | 0.298 | EMIM | TFSI | -1 | -0.2 | 100 | 1 | au | N/A | N/A | N/A | 25 | 150
2022_020 | P3HT | chlorobenzene_dmf | 5 | Dip-coating | N/A | 150 | 1 | ion_gel | PVDF-HFP | 0.769 | 2.319 | 47.46 | 0.27 | 0.298 | EMIM | TFSI | -1 | -0.2 | 100 | 5 | au | N/A | N/A | N/A | 25 | 410
2022_020 | P3HT | chlorobenzene_dmf | 5 | Dip-coating | N/A | 150 | 1 | ion_gel | PVDF-HFP | 0.769 | 2.319 | 47.46 | 0.27 | 0.298 | EMIM | TFSI | -1 | -0.2 | 100 | 10 | au | N/A | N/A | N/A | 25 | 920
2022_020 | P3HT | chlorobenzene_dmf | 5 | Dip-coating | N/A | 150 | 1 | ion_gel | PVDF-HFP | 0.769 | 2.319 | 47.46 | 0.27 | 0.298 | EMIM | TFSI | -1 | -0.2 | 100 | 20 | au | N/A | N/A | N/A | 25 | 1850
2022_020 | P3HT | chlorobenzene_dmf | 5 | Dip-coating | N/A | 150 | 1 | ion_gel | PVDF-HFP | 0.769 | 2.319 | 47.46 | 0.27 | 0.298 | EMIM | TFSI | -1 | -0.2 | 100 | 30 | au | N/A | N/A | N/A | 25 | 3400
2022_020 | P3HT | chlorobenzene_dmf | 5 | Dip-coating | N/A | 150 | 1 | ion_gel | PVDF-HFP | 0.769 | 2.319 | 47.46 | 0.27 | 0.298 | EMIM | TFSI | -1 | -0.2 | 100 | 50 | au | N/A | N/A | N/A | 25 | 6200
2022_023 | P3HT | chlorobenzene | 20 | Spin-coating | 1500 | N/A | 0.5 | liquid_electrolyte | N/A | 1 | 20.342 | 0.89 | 0.181 | N/A | N/A | Cl | N/A | 0 | 100 | 1 | pt | N/A | N/A | N/A | 25 | 45
2022_023 | P3HT | chlorobenzene | 20 | Spin-coating | 1500 | N/A | 0.5 | liquid_electrolyte | N/A | 1 | 20.342 | 0.89 | 0.181 | N/A | N/A | Cl | N/A | 0 | 200 | 1 | pt | N/A | N/A | N/A | 25 | 90
2022_023 | P3HT | chlorobenzene | 20 | Spin-coating | 1500 | N/A | 0.5 | liquid_electrolyte | N/A | 1 | 20.342 | 0.89 | 0.181 | N/A | N/A | Cl | N/A | 0 | 500 | 1 | pt | N/A | N/A | N/A | 25 | 180
2022_023 | P3HT | chlorobenzene | 20 | Spin-coating | 1500 | N/A | 0.5 | liquid_electrolyte | N/A | 1 | 20.342 | 0.89 | 0.181 | N/A | N/A | Cl | N/A | 0 | 1000 | 1 | pt | N/A | N/A | N/A | 25 | 320
2022_023 | P3HT | chlorobenzene | 20 | Spin-coating | 1500 | N/A | 0.5 | liquid_electrolyte | N/A | 1 | 20.342 | 0.89 | 0.181 | N/A | N/A | Cl | N/A | 0 | 2000 | 1 | pt | N/A | N/A | N/A | 25 | 550
2022_024 | P3HT-nfs_sebs | toluene | 2 | Spin-coating | 2000 | 90 | 0.167 | ion_gel | PVDF-HFP | 0.714 | 2.154 | 51.1 | 0.27 | 0.298 | EMIM | TFSI | -3 | -1 | 100 | 1 | aunps_agnws_pdms | N/A | N/A | N/A | 25 | 120
2022_024 | P3HT-nfs_sebs | toluene | 2 | Spin-coating | 2000 | 90 | 0.167 | ion_gel | PVDF-HFP | 0.714 | 2.154 | 51.1 | 0.27 | 0.298 | EMIM | TFSI | -3 | -1 | 100 | 1 | aunps_agnws_pdms | N/A | N/A | N/A | 25 | 140
2022_024 | P3HT-nfs_sebs | toluene | 2 | Spin-coating | 2000 | 90 | 0.167 | ion_gel | PVDF-HFP | 0.714 | 2.154 | 51.1 | 0.27 | 0.298 | EMIM | TFSI | -3 | -1 | 100 | 2 | aunps_agnws_pdms | N/A | N/A | N/A | 25 | 150
2022_024 | P3HT-nfs_sebs | toluene | 2 | Spin-coating | 2000 | 90 | 0.167 | ion_gel | PVDF-HFP | 0.714 | 2.154 | 51.1 | 0.27 | 0.298 | EMIM | TFSI | -3 | -1 | 100 | 2 | aunps_agnws_pdms | N/A | N/A | N/A | 25 | 170
2022_024 | P3HT-nfs_sebs | toluene | 2 | Spin-coating | 2000 | 90 | 0.167 | ion_gel | PVDF-HFP | 0.714 | 2.154 | 51.1 | 0.27 | 0.298 | EMIM | TFSI | -3 | -1 | 50 | 20 | aunps_agnws_pdms | N/A | N/A | N/A | 25 | 1500
2022_024 | P3HT-nfs_sebs | toluene | 2 | Spin-coating | 2000 | 90 | 0.167 | ion_gel | PVDF-HFP | 0.714 | 2.154 | 51.1 | 0.27 | 0.298 | EMIM | TFSI | -3 | -1 | 50 | 20 | aunps_agnws_pdms | N/A | N/A | N/A | 25 | 1800
2022_024 | P3HT-nfs_sebs | toluene | 2 | Spin-coating | 2000 | 90 | 0.167 | ion_gel | PVDF-HFP | 0.714 | 2.154 | 51.1 | 0.27 | 0.298 | EMIM | TFSI | -3 | -1 | 167 | 10 | aunps_agnws_pdms | N/A | N/A | N/A | 25 | 2000
2022_024 | P3HT-nfs_sebs | toluene | 2 | Spin-coating | 2000 | 90 | 0.167 | ion_gel | PVDF-HFP | 0.714 | 2.154 | 51.1 | 0.27 | 0.298 | EMIM | TFSI | -3 | -1 | 167 | 10 | aunps_agnws_pdms | N/A | N/A | N/A | 25 | 2300
2022_024 | P3HT-nfs_sebs | toluene | 2 | Spin-coating | 2000 | 90 | 0.167 | ion_gel | PVDF-HFP | 0.714 | 2.154 | 51.1 | 0.27 | 0.298 | EMIM | TFSI | -4 | -1 | 500 | 60 | aunps_agnws_pdms | N/A | N/A | N/A | 25 | 3000
2022_024 | P3HT-nfs_sebs | toluene | 2 | Spin-coating | 2000 | 90 | 0.167 | ion_gel | PVDF-HFP | 0.714 | 2.154 | 51.1 | 0.27 | 0.298 | EMIM | TFSI | -4 | -1 | 500 | 60 | aunps_agnws_pdms | N/A | N/A | N/A | 25 | 3400
2022_025 | P3HT | acetone | 10 | Spin-coating | 2000 | 40 | 3 | ion_gel | PVDF-HFP | 0.8 | 1.45 | 63.13 | 0.27 | 0.338 | BMIM | TFSI | -0.5 | -0.3 | 500 | 50 | cr_au | 0.02 | 12000 | N/A | 25 | 142.5
2022_025 | P3HT | acetone | 10 | Spin-coating | 2000 | 40 | 3 | ion_gel | PVDF-HFP | 0.8 | 1.45 | 63.13 | 0.27 | 0.338 | BMIM | TFSI | -0.5 | -0.3 | 500 | 50 | cr_au | 0.29 | 36000 | N/A | 25 | 385.2
2022_025 | P3HT | acetone | 10 | Spin-coating | 2000 | 40 | 3 | ion_gel | PVDF-HFP | 0.8 | 1.45 | 63.13 | 0.27 | 0.338 | BMIM | TFSI | -0.5 | -0.3 | 500 | 50 | cr_au | -0.32 | 75000 | N/A | 25 | 872.4
2022_025 | P3HT | acetone | 10 | Spin-coating | 2000 | 40 | 3 | ion_gel | PVDF-HFP | 0.8 | 1.45 | 63.13 | 0.27 | 0.338 | BMIM | TFSI | -2.3 | -0.3 | 500 | 50 | cr_au | -2.21 | 41000 | N/A | 25 | 1240.5
2022_026 | PCDT-BT | chloroform | N/A | Spin-coating | 1500 | N/A | N/A | ion_gel | PVDF-HFP | 0.833 | 0.701 | 84.03 | 0.27 | 0.34 | DEME | TFSI | -2.5 | -0.3 | 60 | 1 | cr_au | 0.999 | 100 | N/A | 25 | 405.7
2022_026 | PCDT-BT | chloroform | N/A | Spin-coating | 1500 | N/A | N/A | ion_gel | PVDF-HFP | 0.833 | 0.701 | 84.03 | 0.27 | 0.34 | DEME | TFSI | -2.5 | -0.3 | 60 | 10 | cr_au | 0.999 | 100 | N/A | 25 | 1850.4
2022_026 | PCDT-BT | chloroform | N/A | Spin-coating | 1500 | N/A | N/A | ion_gel | PVDF-HFP | 0.833 | 0.701 | 84.03 | 0.27 | 0.34 | DEME | TFSI | -2.5 | -0.3 | 60 | 50 | cr_au | 0.999 | 100 | N/A | 25 | 4200.1
2022_026 | PCDT-BT | chloroform | N/A | Spin-coating | 1500 | N/A | N/A | ion_gel | PVDF-HFP | 0.833 | 0.701 | 84.03 | 0.27 | 0.34 | DEME | TFSI | -2.5 | -0.3 | 60 | 1 | cr_au | 1.022 | 93 | N/A | 25 | 43200
2022_026 | PCDT-BT | chloroform | N/A | Spin-coating | 1500 | N/A | N/A | ion_gel | PVDF-HFP | 0.833 | 0.701 | 84.03 | 0.27 | 0.34 | DEME | TFSI | -2.5 | -0.3 | 60 | 10 | cr_au | 1.022 | 93 | N/A | 25 | 156000
2022_026 | PCDT-BT | chloroform | N/A | Spin-coating | 1500 | N/A | N/A | ion_gel | PVDF-HFP | 0.833 | 0.701 | 84.03 | 0.27 | 0.34 | DEME | TFSI | -2.5 | -0.3 | 60 | 50 | cr_au | 1.022 | 93 | N/A | 25 | 380000
2022_027 | ZnO | acetonitrile | N/A | Spin-coating | 3000 | N/A | N/A | polymer_electrolyte | PEO | 0.707 | 1.155 | 50.92 | 0.27 | 0.06 | Li | TFSI | 1.5 | -0.3 | 50 | 1 | it_au | 0.707 | 10 | N/A | 25 | 154.6
2022_027 | ZnO | acetonitrile | N/A | Spin-coating | 3000 | N/A | N/A | polymer_electrolyte | PEO | 0.707 | 1.155 | 50.92 | 0.27 | 0.06 | Li | TFSI | 1.5 | -0.3 | 50 | 10 | it_au | 0.707 | 10 | N/A | 25 | 845.2
2022_027 | ZnO | acetonitrile | N/A | Spin-coating | 3000 | N/A | N/A | polymer_electrolyte | PEO | 0.707 | 1.155 | 50.92 | 0.27 | 0.06 | Li | TFSI | 1.5 | -0.3 | 50 | 50 | it_au | 0.707 | 10 | N/A | 25 | 2100.5
2022_027 | ZnO | acetonitrile | N/A | Spin-coating | 3000 | N/A | N/A | polymer_electrolyte | PEO | 0.068 | 0.111 | 529.41 | 0.27 | 0.06 | Li | TFSI | 1.5 | -0.3 | 50 | 1 | it_au | 0.068 | 10 | N/A | 25 | 8900
2022_027 | ZnO | acetonitrile | N/A | Spin-coating | 3000 | N/A | N/A | polymer_electrolyte | PEO | 0.068 | 0.111 | 529.41 | 0.27 | 0.06 | Li | TFSI | 1.5 | -0.3 | 50 | 10 | it_au | 0.068 | 10 | N/A | 25 | 142000
2022_027 | ZnO | acetonitrile | N/A | Spin-coating | 3000 | N/A | N/A | polymer_electrolyte | PEO | 0.068 | 0.111 | 529.41 | 0.27 | 0.06 | Li | TFSI | 1.5 | -0.3 | 50 | 50 | it_au | 0.068 | 10 | N/A | 25 | 680000
2022_028 | P3HT | chloroform | 5 | Spin-coating | 1000 | N/A | N/A | ionic_liquid | N/A | 1 | 0.405 | 295.63 | 0.181 | 0.298 | EMIM | Cl | -2 | -0.5 | 60 | 5 | au | N/A | N/A | N/A | 25 | 2800
2022_028 | P3HT | chloroform | 5 | Spin-coating | 1000 | N/A | N/A | ionic_liquid | N/A | 1 | 0.405 | 295.63 | 0.181 | 0.298 | EMIM | Cl | -2 | -0.5 | 60 | 10 | au | N/A | N/A | N/A | 25 | 5100
2022_028 | P3HT | chloroform | 5 | Spin-coating | 1000 | N/A | N/A | ionic_liquid | N/A | 1 | 0.405 | 295.63 | 0.181 | 0.298 | EMIM | Cl | -2 | -0.5 | 60 | 15 | au | N/A | N/A | N/A | 25 | 8200
2022_028 | P3HT | chloroform | 5 | Spin-coating | 1000 | N/A | N/A | ionic_liquid | N/A | 1 | 0.405 | 295.63 | 0.181 | 0.298 | EMIM | Cl | -2 | -0.5 | 60 | 20 | au | N/A | N/A | N/A | 25 | 11000
2022_028 | P3HT | chloroform | 5 | Spin-coating | 1000 | N/A | N/A | ionic_liquid | N/A | 1 | 3.824 | 25.2 | 0.225 | 0.298 | EMIM | BF4 | -2 | -0.5 | 60 | 5 | au | N/A | N/A | N/A | 25 | 12000
2022_028 | P3HT | chloroform | 5 | Spin-coating | 1000 | N/A | N/A | ionic_liquid | N/A | 1 | 3.824 | 25.2 | 0.225 | 0.298 | EMIM | BF4 | -2 | -0.5 | 60 | 10 | au | N/A | N/A | N/A | 25 | 23000
2022_028 | P3HT | chloroform | 5 | Spin-coating | 1000 | N/A | N/A | ionic_liquid | N/A | 1 | 3.824 | 25.2 | 0.225 | 0.298 | EMIM | BF4 | -2 | -0.5 | 60 | 15 | au | N/A | N/A | N/A | 25 | 36000
2022_028 | P3HT | chloroform | 5 | Spin-coating | 1000 | N/A | N/A | ionic_liquid | N/A | 1 | 3.824 | 25.2 | 0.225 | 0.298 | EMIM | BF4 | -2 | -0.5 | 60 | 20 | au | N/A | N/A | N/A | 25 | 49000
2022_028 | P3HT | chloroform | 5 | Spin-coating | 1000 | N/A | N/A | ionic_liquid | N/A | 1 | 0.405 | 295.63 | 0.181 | 0.298 | EMIM | Cl | -1.4 | -0.5 | 60 | 2 | au | N/A | N/A | N/A | 25 | 589.3
2022_028 | P3HT | chloroform | 5 | Spin-coating | 1000 | N/A | N/A | ionic_liquid | N/A | 1 | 3.824 | 25.2 | 0.225 | 0.298 | EMIM | BF4 | -1.4 | -0.5 | 60 | 2 | au | N/A | N/A | N/A | 25 | 614.9